## Sheet1
Time(h) | Freq | Zreal | Zimag | ppm | mean_voltage | current | temperature | flow | Label
0 | 19980.47 | 0.0371365 | 0.0193739 | 0 | 1.692901 | 1 | 60 | 150 | no_ion
0 | 15878.91 | 0.0371554 | 0.0153559 | 0 | 1.692901 | 1 | 60 | 150 | no_ion
0 | 12597.66 | 0.0371064 | 0.0121339 | 0 | 1.692901 | 1 | 60 | 150 | no_ion
0 | 10019.53 | 0.0371293 | 0.0095733 | 0 | 1.692901 | 1 | 60 | 150 | no_ion
0 | 7928.241 | 0.0372072 | 0.0074943 | 0 | 1.692901 | 1 | 60 | 150 | no_ion
0 | 6307.871 | 0.037229 | 0.0058517 | 0 | 1.692901 | 1 | 60 | 150 | no_ion
0 | 5034.722 | 0.0372514 | 0.0045574 | 0 | 1.692901 | 1 | 60 | 150 | no_ion
0 | 3993.056 | 0.0372852 | 0.0034808 | 0 | 1.692901 | 1 | 60 | 150 | no_ion
0 | 3144.055 | 0.0373723 | 0.0025844 | 0 | 1.692901 | 1 | 60 | 150 | no_ion
0 | 2519.531 | 0.0374162 | 0.0019054 | 0 | 1.692901 | 1 | 60 | 150 | no_ion
0 | 2000.762 | 0.0374808 | 0.0013212 | 0 | 1.692901 | 1 | 60 | 150 | no_ion
0 | 1580.669 | 0.0375917 | 0.000828 | 0 | 1.692901 | 1 | 60 | 150 | no_ion
0 | 1253.634 | 0.0376555 | 0.0004211 | 0 | 1.692901 | 1 | 60 | 150 | no_ion
0 | 1000.702 | 0.0377204 | 8.804096e-05 | 0 | 1.692901 | 1 | 60 | 150 | no_ion
0 | 790.0281 | 0.037853 | -0.0002228 | 0 | 1.692901 | 1 | 60 | 150 | no_ion
0 | 628.811 | 0.0379752 | -0.000479 | 0 | 1.692901 | 1 | 60 | 150 | no_ion
0 | 502.2321 | 0.0381084 | -0.000717 | 0 | 1.692901 | 1 | 60 | 150 | no_ion
0 | 400.1524 | 0.038247 | -0.0009583 | 0 | 1.692901 | 1 | 60 | 150 | no_ion
0 | 315.5048 | 0.0384489 | -0.00121 | 0 | 1.692901 | 1 | 60 | 150 | no_ion
0 | 252.0161 | 0.0386519 | -0.0014611 | 0 | 1.692901 | 1 | 60 | 150 | no_ion
0 | 200.3205 | 0.0389182 | -0.0017178 | 0 | 1.692901 | 1 | 60 | 150 | no_ion
0 | 158.0056 | 0.0391844 | -0.0019996 | 0 | 1.692901 | 1 | 60 | 150 | no_ion
0 | 125.558 | 0.0395531 | -0.0022705 | 0 | 1.692901 | 1 | 60 | 150 | no_ion
0 | 99.734 | 0.0399545 | -0.0025479 | 0 | 1.692901 | 1 | 60 | 150 | no_ion
0 | 79.44915 | 0.0404287 | -0.0027946 | 0 | 1.692901 | 1 | 60 | 150 | no_ion
0 | 62.91946 | 0.0408841 | -0.0030238 | 0 | 1.692901 | 1 | 60 | 150 | no_ion
0 | 49.86702 | 0.0414575 | -0.0031791 | 0 | 1.692901 | 1 | 60 | 150 | no_ion
0 | 38.42213 | 0.0421843 | -0.0032671 | 0 | 1.692901 | 1 | 60 | 150 | no_ion
0 | 31.25 | 0.042754 | -0.0032479 | 0 | 1.692901 | 1 | 60 | 150 | no_ion
0 | 24.93351 | 0.0433411 | -0.0031422 | 0 | 1.692901 | 1 | 60 | 150 | no_ion
0 | 20.03205 | 0.0438743 | -0.0029905 | 0 | 1.692901 | 1 | 60 | 150 | no_ion
0 | 15.625 | 0.0443906 | -0.0027588 | 0 | 1.692901 | 1 | 60 | 150 | no_ion
0 | 12.46675 | 0.0448497 | -0.0025323 | 0 | 1.692901 | 1 | 60 | 150 | no_ion
0 | 9.9734 | 0.045174 | -0.0023108 | 0 | 1.692901 | 1 | 60 | 150 | no_ion
0 | 7.971939 | 0.0454521 | -0.0021032 | 0 | 1.692901 | 1 | 60 | 150 | no_ion
0 | 6.351626 | 0.0457894 | -0.0019141 | 0 | 1.692901 | 1 | 60 | 150 | no_ion
0 | 5.013369 | 0.0460611 | -0.0017218 | 0 | 1.692901 | 1 | 60 | 150 | no_ion
0 | 3.985969 | 0.0462184 | -0.001572 | 0 | 1.692901 | 1 | 60 | 150 | no_ion
0 | 3.175813 | 0.0463953 | -0.0014393 | 0 | 1.692901 | 1 | 60 | 150 | no_ion
0 | 2.516103 | 0.0465575 | -0.0013225 | 0 | 1.692901 | 1 | 60 | 150 | no_ion
0 | 1.99553 | 0.0467212 | -0.0012104 | 0 | 1.692901 | 1 | 60 | 150 | no_ion
0 | 1.587906 | 0.0468983 | -0.0011084 | 0 | 1.692901 | 1 | 60 | 150 | no_ion
0 | 1.258052 | 0.0469321 | -0.0010752 | 0 | 1.692901 | 1 | 60 | 150 | no_ion
0 | 0.997765 | 0.0473559 | -0.0010028 | 0 | 1.692901 | 1 | 60 | 150 | no_ion
0 | 0.7927448 | 0.0471366 | -0.0008407 | 0 | 1.692901 | 1 | 60 | 150 | no_ion
0 | 0.6290258 | 0.0473581 | -0.0008477 | 0 | 1.692901 | 1 | 60 | 150 | no_ion
0 | 0.4988825 | 0.0473809 | -0.000967 | 0 | 1.692901 | 1 | 60 | 150 | no_ion
0 | 0.3985969 | 0.0476222 | -0.0008463 | 0 | 1.692901 | 1 | 60 | 150 | no_ion
0 | 0.316723 | 0.0475095 | -0.0009045 | 0 | 1.692901 | 1 | 60 | 150 | no_ion
0 | 0.2514753 | 0.0476914 | -0.0007277 | 0 | 1.692901 | 1 | 60 | 150 | no_ion
0 | 0.1999787 | 0.0476637 | -0.0007407 | 0 | 1.692901 | 1 | 60 | 150 | no_ion
0 | 0.1587906 | 0.0480098 | -0.0008141 | 0 | 1.692901 | 1 | 60 | 150 | no_ion
0 | 0.1260081 | 0.0481369 | -0.0006633 | 0 | 1.692901 | 1 | 60 | 150 | no_ion
0 | 0.1001603 | 0.0479982 | -0.0007089 | 0 | 1.692901 | 1 | 60 | 150 | no_ion
0 | 0.0795031 | 0.0483847 | -0.0006174 | 0 | 1.692901 | 1 | 60 | 150 | no_ion
0 | 0.0631398 | 0.0482846 | -0.000511 | 0 | 1.692901 | 1 | 60 | 150 | no_ion
0 | 0.050123 | 0.0486811 | -0.0003433 | 0 | 1.692901 | 1 | 60 | 150 | no_ion
0 | 0.0398326 | 0.0482716 | -0.0006647 | 0 | 1.692901 | 1 | 60 | 150 | no_ion
0 | 0.0316381 | 0.0486455 | -0.0004371 | 0 | 1.692901 | 1 | 60 | 150 | no_ion
0 | 0.025126 | 0.0484136 | -0.0002128 | 0 | 1.692901 | 1 | 60 | 150 | no_ion
0 | 0.019957 | 0.0487884 | -0.0002547 | 0 | 1.692901 | 1 | 60 | 150 | no_ion
0 | 0.015849 | 0.0488655 | -0.0003284 | 0 | 1.692901 | 1 | 60 | 150 | no_ion
0 | 0.01259 | 0.048753 | -0.0002506 | 0 | 1.692901 | 1 | 60 | 150 | no_ion
0 | 0.0100006 | 0.0485688 | -0.0002071 | 0 | 1.692901 | 1 | 60 | 150 | no_ion
2 | 19980.47 | 0.0371061 | 0.0193713 | 0 | 1.6934887 | 1 | 60 | 150 | no_ion
2 | 15878.91 | 0.0371072 | 0.0153639 | 0 | 1.6934887 | 1 | 60 | 150 | no_ion
2 | 12597.66 | 0.0371167 | 0.0121221 | 0 | 1.6934887 | 1 | 60 | 150 | no_ion
2 | 10019.53 | 0.0371525 | 0.0095716 | 0 | 1.6934887 | 1 | 60 | 150 | no_ion
2 | 7928.241 | 0.0371788 | 0.0074942 | 0 | 1.6934887 | 1 | 60 | 150 | no_ion
2 | 6307.871 | 0.037191 | 0.0058572 | 0 | 1.6934887 | 1 | 60 | 150 | no_ion
2 | 5034.722 | 0.0372212 | 0.0045562 | 0 | 1.6934887 | 1 | 60 | 150 | no_ion
2 | 3993.056 | 0.0372641 | 0.0034829 | 0 | 1.6934887 | 1 | 60 | 150 | no_ion
2 | 3144.055 | 0.0373292 | 0.0025836 | 0 | 1.6934887 | 1 | 60 | 150 | no_ion
2 | 2519.531 | 0.0373884 | 0.0019052 | 0 | 1.6934887 | 1 | 60 | 150 | no_ion
2 | 2000.762 | 0.03745 | 0.0013201 | 0 | 1.6934887 | 1 | 60 | 150 | no_ion
2 | 1580.669 | 0.0375379 | 0.0008276 | 0 | 1.6934887 | 1 | 60 | 150 | no_ion
2 | 1253.634 | 0.0376394 | 0.000423 | 0 | 1.6934887 | 1 | 60 | 150 | no_ion
2 | 1000.702 | 0.0377774 | 8.411092e-05 | 0 | 1.6934887 | 1 | 60 | 150 | no_ion
2 | 790.0281 | 0.037894 | -0.0002211 | 0 | 1.6934887 | 1 | 60 | 150 | no_ion
2 | 628.811 | 0.0380033 | -0.0004861 | 0 | 1.6934887 | 1 | 60 | 150 | no_ion
2 | 502.2321 | 0.0381423 | -0.0007185 | 0 | 1.6934887 | 1 | 60 | 150 | no_ion
2 | 400.1524 | 0.0382492 | -0.000961 | 0 | 1.6934887 | 1 | 60 | 150 | no_ion
2 | 315.5048 | 0.0384308 | -0.0012138 | 0 | 1.6934887 | 1 | 60 | 150 | no_ion
2 | 252.0161 | 0.038616 | -0.0014599 | 0 | 1.6934887 | 1 | 60 | 150 | no_ion
2 | 200.3205 | 0.0388653 | -0.0017232 | 0 | 1.6934887 | 1 | 60 | 150 | no_ion
2 | 158.0056 | 0.0391616 | -0.0020006 | 0 | 1.6934887 | 1 | 60 | 150 | no_ion
2 | 125.558 | 0.0395079 | -0.0022719 | 0 | 1.6934887 | 1 | 60 | 150 | no_ion
2 | 99.734 | 0.0398884 | -0.0025452 | 0 | 1.6934887 | 1 | 60 | 150 | no_ion
2 | 79.44915 | 0.0403607 | -0.0027987 | 0 | 1.6934887 | 1 | 60 | 150 | no_ion
2 | 62.91946 | 0.0408653 | -0.003026 | 0 | 1.6934887 | 1 | 60 | 150 | no_ion
2 | 49.86702 | 0.0414796 | -0.0031799 | 0 | 1.6934887 | 1 | 60 | 150 | no_ion
2 | 38.42213 | 0.0421918 | -0.0032705 | 0 | 1.6934887 | 1 | 60 | 150 | no_ion
2 | 31.25 | 0.0427213 | -0.0032499 | 0 | 1.6934887 | 1 | 60 | 150 | no_ion
2 | 24.93351 | 0.0433166 | -0.00315 | 0 | 1.6934887 | 1 | 60 | 150 | no_ion
2 | 20.03205 | 0.0438452 | -0.0029957 | 0 | 1.6934887 | 1 | 60 | 150 | no_ion
2 | 15.625 | 0.044389 | -0.0027602 | 0 | 1.6934887 | 1 | 60 | 150 | no_ion
2 | 12.46675 | 0.0447741 | -0.0025337 | 0 | 1.6934887 | 1 | 60 | 150 | no_ion
2 | 9.9734 | 0.0451763 | -0.0023222 | 0 | 1.6934887 | 1 | 60 | 150 | no_ion
2 | 7.971939 | 0.0454805 | -0.0020972 | 0 | 1.6934887 | 1 | 60 | 150 | no_ion
2 | 6.351626 | 0.045761 | -0.0019135 | 0 | 1.6934887 | 1 | 60 | 150 | no_ion
2 | 5.013369 | 0.0459554 | -0.0017463 | 0 | 1.6934887 | 1 | 60 | 150 | no_ion
2 | 3.985969 | 0.0461754 | -0.0015703 | 0 | 1.6934887 | 1 | 60 | 150 | no_ion
2 | 3.175813 | 0.0463115 | -0.0014621 | 0 | 1.6934887 | 1 | 60 | 150 | no_ion
2 | 2.516103 | 0.046532 | -0.0013401 | 0 | 1.6934887 | 1 | 60 | 150 | no_ion
2 | 1.99553 | 0.046659 | -0.001187 | 0 | 1.6934887 | 1 | 60 | 150 | no_ion
2 | 1.587906 | 0.0468418 | -0.0010562 | 0 | 1.6934887 | 1 | 60 | 150 | no_ion
2 | 1.258052 | 0.0468741 | -0.0010077 | 0 | 1.6934887 | 1 | 60 | 150 | no_ion
2 | 0.997765 | 0.0470081 | -0.0009989 | 0 | 1.6934887 | 1 | 60 | 150 | no_ion
2 | 0.7927448 | 0.0471613 | -0.0009325 | 0 | 1.6934887 | 1 | 60 | 150 | no_ion
2 | 0.6290258 | 0.0474688 | -0.0008211 | 0 | 1.6934887 | 1 | 60 | 150 | no_ion
2 | 0.4988825 | 0.0473865 | -0.0009913 | 0 | 1.6934887 | 1 | 60 | 150 | no_ion
2 | 0.3985969 | 0.0476234 | -0.0008797 | 0 | 1.6934887 | 1 | 60 | 150 | no_ion
2 | 0.316723 | 0.0474224 | -0.0007463 | 0 | 1.6934887 | 1 | 60 | 150 | no_ion
2 | 0.2514753 | 0.0475913 | -0.0006501 | 0 | 1.6934887 | 1 | 60 | 150 | no_ion
2 | 0.1999787 | 0.0473614 | -0.0009019 | 0 | 1.6934887 | 1 | 60 | 150 | no_ion
2 | 0.1587906 | 0.0479832 | -0.0007477 | 0 | 1.6934887 | 1 | 60 | 150 | no_ion
2 | 0.1260081 | 0.0480804 | -0.0008056 | 0 | 1.6934887 | 1 | 60 | 150 | no_ion
2 | 0.1001603 | 0.0481983 | -0.0005362 | 0 | 1.6934887 | 1 | 60 | 150 | no_ion
2 | 0.0795031 | 0.0483115 | -0.0003447 | 0 | 1.6934887 | 1 | 60 | 150 | no_ion
2 | 0.0631398 | 0.0484628 | -0.0005751 | 0 | 1.6934887 | 1 | 60 | 150 | no_ion
2 | 0.050123 | 0.0485551 | -0.0006996 | 0 | 1.6934887 | 1 | 60 | 150 | no_ion
2 | 0.0398326 | 0.0483186 | -0.0004109 | 0 | 1.6934887 | 1 | 60 | 150 | no_ion
2 | 0.0316381 | 0.0485667 | -0.0005917 | 0 | 1.6934887 | 1 | 60 | 150 | no_ion
2 | 0.025126 | 0.0485496 | -0.0003705 | 0 | 1.6934887 | 1 | 60 | 150 | no_ion
2 | 0.019957 | 0.04868 | 4.161005e-05 | 0 | 1.6934887 | 1 | 60 | 150 | no_ion
2 | 0.015849 | 0.0485827 | -0.0002142 | 0 | 1.6934887 | 1 | 60 | 150 | no_ion
2 | 0.01259 | 0.0486984 | -0.0002638 | 0 | 1.6934887 | 1 | 60 | 150 | no_ion
2 | 0.0100006 | 0.0487467 | -0.0001465 | 0 | 1.6934887 | 1 | 60 | 150 | no_ion
4 | 19980.47 | 0.0370752 | 0.0193648 | 0 | 1.693484 | 1 | 60 | 150 | no_ion
4 | 15878.91 | 0.037027 | 0.0153525 | 0 | 1.693484 | 1 | 60 | 150 | no_ion
4 | 12597.66 | 0.0370255 | 0.0121395 | 0 | 1.693484 | 1 | 60 | 150 | no_ion
4 | 10019.53 | 0.0370689 | 0.0095793 | 0 | 1.693484 | 1 | 60 | 150 | no_ion
4 | 7928.241 | 0.0371266 | 0.0074853 | 0 | 1.693484 | 1 | 60 | 150 | no_ion
4 | 6307.871 | 0.0371258 | 0.0058598 | 0 | 1.693484 | 1 | 60 | 150 | no_ion
4 | 5034.722 | 0.0371786 | 0.0045561 | 0 | 1.693484 | 1 | 60 | 150 | no_ion
4 | 3993.056 | 0.0372356 | 0.0034827 | 0 | 1.693484 | 1 | 60 | 150 | no_ion
4 | 3144.055 | 0.0372736 | 0.0025834 | 0 | 1.693484 | 1 | 60 | 150 | no_ion
4 | 2519.531 | 0.037359 | 0.0019067 | 0 | 1.693484 | 1 | 60 | 150 | no_ion
4 | 2000.762 | 0.037443 | 0.0013217 | 0 | 1.693484 | 1 | 60 | 150 | no_ion
4 | 1580.669 | 0.037469 | 0.0008307 | 0 | 1.693484 | 1 | 60 | 150 | no_ion
4 | 1253.634 | 0.0375674 | 0.0004246 | 0 | 1.693484 | 1 | 60 | 150 | no_ion
4 | 1000.702 | 0.0376677 | 8.610867e-05 | 0 | 1.693484 | 1 | 60 | 150 | no_ion
4 | 790.0281 | 0.0377704 | -0.0002195 | 0 | 1.693484 | 1 | 60 | 150 | no_ion
4 | 628.811 | 0.0378988 | -0.0004891 | 0 | 1.693484 | 1 | 60 | 150 | no_ion
4 | 502.2321 | 0.0380477 | -0.0007178 | 0 | 1.693484 | 1 | 60 | 150 | no_ion
4 | 400.1524 | 0.0382 | -0.0009604 | 0 | 1.693484 | 1 | 60 | 150 | no_ion
4 | 315.5048 | 0.0383616 | -0.0012183 | 0 | 1.693484 | 1 | 60 | 150 | no_ion
4 | 252.0161 | 0.0385599 | -0.0014624 | 0 | 1.693484 | 1 | 60 | 150 | no_ion
4 | 200.3205 | 0.0387956 | -0.0017252 | 0 | 1.693484 | 1 | 60 | 150 | no_ion
4 | 158.0056 | 0.0390846 | -0.0020036 | 0 | 1.693484 | 1 | 60 | 150 | no_ion
4 | 125.558 | 0.0394393 | -0.0022756 | 0 | 1.693484 | 1 | 60 | 150 | no_ion
4 | 99.734 | 0.0397998 | -0.0025558 | 0 | 1.693484 | 1 | 60 | 150 | no_ion
4 | 79.44915 | 0.0402352 | -0.0028025 | 0 | 1.693484 | 1 | 60 | 150 | no_ion
4 | 62.91946 | 0.0407566 | -0.0030338 | 0 | 1.693484 | 1 | 60 | 150 | no_ion
4 | 49.86702 | 0.0413468 | -0.0031921 | 0 | 1.693484 | 1 | 60 | 150 | no_ion
4 | 38.42213 | 0.042088 | -0.0032784 | 0 | 1.693484 | 1 | 60 | 150 | no_ion
4 | 31.25 | 0.0426502 | -0.0032639 | 0 | 1.693484 | 1 | 60 | 150 | no_ion
4 | 24.93351 | 0.0432789 | -0.0031573 | 0 | 1.693484 | 1 | 60 | 150 | no_ion
4 | 20.03205 | 0.0437736 | -0.0029983 | 0 | 1.693484 | 1 | 60 | 150 | no_ion
4 | 15.625 | 0.0443635 | -0.0027679 | 0 | 1.693484 | 1 | 60 | 150 | no_ion
4 | 12.46675 | 0.0448067 | -0.0025447 | 0 | 1.693484 | 1 | 60 | 150 | no_ion
4 | 9.9734 | 0.0451785 | -0.0023177 | 0 | 1.693484 | 1 | 60 | 150 | no_ion
4 | 7.971939 | 0.0454383 | -0.0021136 | 0 | 1.693484 | 1 | 60 | 150 | no_ion
4 | 6.351626 | 0.0456928 | -0.0019066 | 0 | 1.693484 | 1 | 60 | 150 | no_ion
4 | 5.013369 | 0.04597 | -0.0017383 | 0 | 1.693484 | 1 | 60 | 150 | no_ion
4 | 3.985969 | 0.0461586 | -0.0015632 | 0 | 1.693484 | 1 | 60 | 150 | no_ion
4 | 3.175813 | 0.0463305 | -0.0014005 | 0 | 1.693484 | 1 | 60 | 150 | no_ion
4 | 2.516103 | 0.0465015 | -0.001289 | 0 | 1.693484 | 1 | 60 | 150 | no_ion
4 | 1.99553 | 0.0466718 | -0.0012343 | 0 | 1.693484 | 1 | 60 | 150 | no_ion
4 | 1.587906 | 0.046752 | -0.0011129 | 0 | 1.693484 | 1 | 60 | 150 | no_ion
4 | 1.258052 | 0.0469357 | -0.0010596 | 0 | 1.693484 | 1 | 60 | 150 | no_ion
4 | 0.997765 | 0.047011 | -0.0009326 | 0 | 1.693484 | 1 | 60 | 150 | no_ion
4 | 0.7927448 | 0.0471481 | -0.0008976 | 0 | 1.693484 | 1 | 60 | 150 | no_ion
4 | 0.6290258 | 0.0473211 | -0.0008359 | 0 | 1.693484 | 1 | 60 | 150 | no_ion
4 | 0.4988825 | 0.0472934 | -0.0007459 | 0 | 1.693484 | 1 | 60 | 150 | no_ion
4 | 0.3985969 | 0.0474188 | -0.0007573 | 0 | 1.693484 | 1 | 60 | 150 | no_ion
4 | 0.316723 | 0.0474498 | -0.0007741 | 0 | 1.693484 | 1 | 60 | 150 | no_ion
4 | 0.2514753 | 0.0476667 | -0.0007858 | 0 | 1.693484 | 1 | 60 | 150 | no_ion
4 | 0.1999787 | 0.0478492 | -0.0007292 | 0 | 1.693484 | 1 | 60 | 150 | no_ion
4 | 0.1587906 | 0.0479348 | -0.0006509 | 0 | 1.693484 | 1 | 60 | 150 | no_ion
4 | 0.1260081 | 0.0480782 | -0.0008776 | 0 | 1.693484 | 1 | 60 | 150 | no_ion
4 | 0.1001603 | 0.0478702 | -0.0006646 | 0 | 1.693484 | 1 | 60 | 150 | no_ion
4 | 0.0795031 | 0.0483332 | -0.0006498 | 0 | 1.693484 | 1 | 60 | 150 | no_ion
4 | 0.0631398 | 0.0483895 | -0.0003817 | 0 | 1.693484 | 1 | 60 | 150 | no_ion
4 | 0.050123 | 0.048554 | -0.0003574 | 0 | 1.693484 | 1 | 60 | 150 | no_ion
4 | 0.0398326 | 0.0484837 | -0.0004536 | 0 | 1.693484 | 1 | 60 | 150 | no_ion
4 | 0.0316381 | 0.0484392 | -0.000472 | 0 | 1.693484 | 1 | 60 | 150 | no_ion
4 | 0.025126 | 0.0485885 | -0.0004063 | 0 | 1.693484 | 1 | 60 | 150 | no_ion
4 | 0.019957 | 0.0484533 | -0.0001438 | 0 | 1.693484 | 1 | 60 | 150 | no_ion
4 | 0.015849 | 0.0485328 | -0.0004625 | 0 | 1.693484 | 1 | 60 | 150 | no_ion
4 | 0.01259 | 0.0484277 | -0.0003034 | 0 | 1.693484 | 1 | 60 | 150 | no_ion
4 | 0.0100006 | 0.0485875 | -5.849104e-05 | 0 | 1.693484 | 1 | 60 | 150 | no_ion
6 | 19980.47 | 0.0370101 | 0.0193713 | 0 | 1.693772 | 1 | 60 | 150 | no_ion
6 | 15878.91 | 0.0370001 | 0.0153492 | 0 | 1.693772 | 1 | 60 | 150 | no_ion
6 | 12597.66 | 0.0369927 | 0.0121339 | 0 | 1.693772 | 1 | 60 | 150 | no_ion
6 | 10019.53 | 0.0369993 | 0.009579 | 0 | 1.693772 | 1 | 60 | 150 | no_ion
6 | 7928.241 | 0.0370404 | 0.0074844 | 0 | 1.693772 | 1 | 60 | 150 | no_ion
6 | 6307.871 | 0.0370924 | 0.0058575 | 0 | 1.693772 | 1 | 60 | 150 | no_ion
6 | 5034.722 | 0.0371032 | 0.0045579 | 0 | 1.693772 | 1 | 60 | 150 | no_ion
6 | 3993.056 | 0.0371341 | 0.0034825 | 0 | 1.693772 | 1 | 60 | 150 | no_ion
6 | 3144.055 | 0.0372026 | 0.0025849 | 0 | 1.693772 | 1 | 60 | 150 | no_ion
6 | 2519.531 | 0.037303 | 0.0019056 | 0 | 1.693772 | 1 | 60 | 150 | no_ion
6 | 2000.762 | 0.0373864 | 0.0013212 | 0 | 1.693772 | 1 | 60 | 150 | no_ion
6 | 1580.669 | 0.0374658 | 0.0008284 | 0 | 1.693772 | 1 | 60 | 150 | no_ion
6 | 1253.634 | 0.0375692 | 0.0004229 | 0 | 1.693772 | 1 | 60 | 150 | no_ion
6 | 1000.702 | 0.0376777 | 8.893722e-05 | 0 | 1.693772 | 1 | 60 | 150 | no_ion
6 | 790.0281 | 0.0377723 | -0.0002249 | 0 | 1.693772 | 1 | 60 | 150 | no_ion
6 | 628.811 | 0.0379121 | -0.0004848 | 0 | 1.693772 | 1 | 60 | 150 | no_ion
6 | 502.2321 | 0.0380272 | -0.0007196 | 0 | 1.693772 | 1 | 60 | 150 | no_ion
6 | 400.1524 | 0.0381599 | -0.0009608 | 0 | 1.693772 | 1 | 60 | 150 | no_ion
6 | 315.5048 | 0.0383149 | -0.0012182 | 0 | 1.693772 | 1 | 60 | 150 | no_ion
6 | 252.0161 | 0.0385242 | -0.0014653 | 0 | 1.693772 | 1 | 60 | 150 | no_ion
6 | 200.3205 | 0.038753 | -0.0017286 | 0 | 1.693772 | 1 | 60 | 150 | no_ion
6 | 158.0056 | 0.0390843 | -0.002007 | 0 | 1.693772 | 1 | 60 | 150 | no_ion
6 | 125.558 | 0.0394234 | -0.0022796 | 0 | 1.693772 | 1 | 60 | 150 | no_ion
6 | 99.734 | 0.0398077 | -0.0025546 | 0 | 1.693772 | 1 | 60 | 150 | no_ion
6 | 79.44915 | 0.0402814 | -0.0028101 | 0 | 1.693772 | 1 | 60 | 150 | no_ion
6 | 62.91946 | 0.0408051 | -0.0030404 | 0 | 1.693772 | 1 | 60 | 150 | no_ion
6 | 49.86702 | 0.0414026 | -0.0031958 | 0 | 1.693772 | 1 | 60 | 150 | no_ion
6 | 38.42213 | 0.0420907 | -0.0032829 | 0 | 1.693772 | 1 | 60 | 150 | no_ion
6 | 31.25 | 0.0426524 | -0.0032645 | 0 | 1.693772 | 1 | 60 | 150 | no_ion
6 | 24.93351 | 0.0432631 | -0.0031645 | 0 | 1.693772 | 1 | 60 | 150 | no_ion
6 | 20.03205 | 0.0437936 | -0.0029951 | 0 | 1.693772 | 1 | 60 | 150 | no_ion
6 | 15.625 | 0.044339 | -0.0027768 | 0 | 1.693772 | 1 | 60 | 150 | no_ion
6 | 12.46675 | 0.04472 | -0.0025448 | 0 | 1.693772 | 1 | 60 | 150 | no_ion
6 | 9.9734 | 0.0451058 | -0.0023146 | 0 | 1.693772 | 1 | 60 | 150 | no_ion
6 | 7.971939 | 0.0453984 | -0.0021016 | 0 | 1.693772 | 1 | 60 | 150 | no_ion
6 | 6.351626 | 0.0456862 | -0.0019214 | 0 | 1.693772 | 1 | 60 | 150 | no_ion
6 | 5.013369 | 0.0459836 | -0.0017552 | 0 | 1.693772 | 1 | 60 | 150 | no_ion
6 | 3.985969 | 0.0461337 | -0.0015804 | 0 | 1.693772 | 1 | 60 | 150 | no_ion
6 | 3.175813 | 0.0463129 | -0.0014232 | 0 | 1.693772 | 1 | 60 | 150 | no_ion
6 | 2.516103 | 0.0464725 | -0.0013288 | 0 | 1.693772 | 1 | 60 | 150 | no_ion
6 | 1.99553 | 0.0465413 | -0.0012182 | 0 | 1.693772 | 1 | 60 | 150 | no_ion
6 | 1.587906 | 0.0466598 | -0.0010895 | 0 | 1.693772 | 1 | 60 | 150 | no_ion
6 | 1.258052 | 0.0470203 | -0.0009197 | 0 | 1.693772 | 1 | 60 | 150 | no_ion
6 | 0.997765 | 0.0469585 | -0.0010124 | 0 | 1.693772 | 1 | 60 | 150 | no_ion
6 | 0.7927448 | 0.0469483 | -0.0008947 | 0 | 1.693772 | 1 | 60 | 150 | no_ion
6 | 0.6290258 | 0.0473306 | -0.0008241 | 0 | 1.693772 | 1 | 60 | 150 | no_ion
6 | 0.4988825 | 0.0472045 | -0.0007412 | 0 | 1.693772 | 1 | 60 | 150 | no_ion
6 | 0.3985969 | 0.0474315 | -0.0007045 | 0 | 1.693772 | 1 | 60 | 150 | no_ion
6 | 0.316723 | 0.0474077 | -0.0008258 | 0 | 1.693772 | 1 | 60 | 150 | no_ion
6 | 0.2514753 | 0.0476554 | -0.0007202 | 0 | 1.693772 | 1 | 60 | 150 | no_ion
6 | 0.1999787 | 0.0475405 | -0.0006047 | 0 | 1.693772 | 1 | 60 | 150 | no_ion
6 | 0.1587906 | 0.0478241 | -0.0006231 | 0 | 1.693772 | 1 | 60 | 150 | no_ion
6 | 0.1260081 | 0.0478888 | -0.0005779 | 0 | 1.693772 | 1 | 60 | 150 | no_ion
6 | 0.1001603 | 0.0479767 | -0.0007505 | 0 | 1.693772 | 1 | 60 | 150 | no_ion
6 | 0.0795031 | 0.0481366 | -0.0005227 | 0 | 1.693772 | 1 | 60 | 150 | no_ion
6 | 0.0631398 | 0.0484917 | -0.0004735 | 0 | 1.693772 | 1 | 60 | 150 | no_ion
6 | 0.050123 | 0.0486994 | -0.0005726 | 0 | 1.693772 | 1 | 60 | 150 | no_ion
6 | 0.0398326 | 0.048368 | -0.0003524 | 0 | 1.693772 | 1 | 60 | 150 | no_ion
6 | 0.0316381 | 0.0482554 | -0.0002462 | 0 | 1.693772 | 1 | 60 | 150 | no_ion
6 | 0.025126 | 0.0484885 | -0.0003417 | 0 | 1.693772 | 1 | 60 | 150 | no_ion
6 | 0.019957 | 0.0486619 | -0.0002477 | 0 | 1.693772 | 1 | 60 | 150 | no_ion
6 | 0.015849 | 0.0485463 | -4.949128e-05 | 0 | 1.693772 | 1 | 60 | 150 | no_ion
6 | 0.01259 | 0.0485019 | -0.0002077 | 0 | 1.693772 | 1 | 60 | 150 | no_ion
6 | 0.0100006 | 0.0484211 | -0.0001615 | 0 | 1.693772 | 1 | 60 | 150 | no_ion