## Sheet1
Time(h) | Freq | Zreal | Zimag | ppm | mean_voltage | current | temperature | flow | Label
0 | 20000 | -0.003092794 | 0.003381981 | 0 | 1.711523 | 1 | 60 | 150 | no_ion
0 | 15890 | 0.03682788 | -0.001517612 | 0 | 1.711523 | 1 | 60 | 150 | no_ion
0 | 12619 | 0.03698857 | -0.001357581 | 0 | 1.711523 | 1 | 60 | 150 | no_ion
0 | 10020 | 0.03716983 | -0.001213268 | 0 | 1.711523 | 1 | 60 | 150 | no_ion
0 | 7962 | 0.03714053 | -0.001074079 | 0 | 1.711523 | 1 | 60 | 150 | no_ion
0 | 6324.6 | 0.03717074 | -0.0009186812 | 0 | 1.711523 | 1 | 60 | 150 | no_ion
0 | 5023.8 | 0.03722896 | -0.0008370192 | 0 | 1.711523 | 1 | 60 | 150 | no_ion
0 | 3991 | 0.03728172 | -0.0008018162 | 0 | 1.711523 | 1 | 60 | 150 | no_ion
0 | 3169.8 | 0.03734788 | -0.0007558576 | 0 | 1.711523 | 1 | 60 | 150 | no_ion
0 | 2517.9 | 0.03743805 | -0.0007445234 | 0 | 1.711523 | 1 | 60 | 150 | no_ion
0 | 2000 | 0.03752807 | -0.0007376292 | 0 | 1.711523 | 1 | 60 | 150 | no_ion
0 | 1588.7 | 0.03756587 | -0.0007367689 | 0 | 1.711523 | 1 | 60 | 150 | no_ion
0 | 1261.9 | 0.03760493 | -0.0007509704 | 0 | 1.711523 | 1 | 60 | 150 | no_ion
0 | 1002.4 | 0.03766997 | -0.000806242 | 0 | 1.711523 | 1 | 60 | 150 | no_ion
0 | 796.21 | 0.03778328 | -0.0008644605 | 0 | 1.711523 | 1 | 60 | 150 | no_ion
0 | 632.46 | 0.0378676 | -0.0009545526 | 0 | 1.711523 | 1 | 60 | 150 | no_ion
0 | 502.38 | 0.03796347 | -0.001049796 | 0 | 1.711523 | 1 | 60 | 150 | no_ion
0 | 399.05 | 0.03810182 | -0.001195097 | 0 | 1.711523 | 1 | 60 | 150 | no_ion
0 | 316.98 | 0.03824446 | -0.001307951 | 0 | 1.711523 | 1 | 60 | 150 | no_ion
0 | 251.79 | 0.03836327 | -0.001488555 | 0 | 1.711523 | 1 | 60 | 150 | no_ion
0 | 200 | 0.0385445 | -0.001670509 | 0 | 1.711523 | 1 | 60 | 150 | no_ion
0 | 158.87 | 0.03877987 | -0.001914464 | 0 | 1.711523 | 1 | 60 | 150 | no_ion
0 | 126.19 | 0.03905815 | -0.002156084 | 0 | 1.711523 | 1 | 60 | 150 | no_ion
0 | 100.24 | 0.0394021 | -0.00242356 | 0 | 1.711523 | 1 | 60 | 150 | no_ion
0 | 79.621 | 0.03981189 | -0.002693742 | 0 | 1.711523 | 1 | 60 | 150 | no_ion
0 | 63.246 | 0.04028812 | -0.002941695 | 0 | 1.711523 | 1 | 60 | 150 | no_ion
0 | 50.238 | 0.04083839 | -0.003137727 | 0 | 1.711523 | 1 | 60 | 150 | no_ion
0 | 39.905 | 0.04146261 | -0.003260635 | 0 | 1.711523 | 1 | 60 | 150 | no_ion
0 | 31.698 | 0.04211704 | -0.003314441 | 0 | 1.711523 | 1 | 60 | 150 | no_ion
0 | 25.179 | 0.04279861 | -0.003268249 | 0 | 1.711523 | 1 | 60 | 150 | no_ion
0 | 20 | 0.04348893 | -0.003119932 | 0 | 1.711523 | 1 | 60 | 150 | no_ion
0 | 15.887 | 0.04417125 | -0.002859618 | 0 | 1.711523 | 1 | 60 | 150 | no_ion
0 | 12.619 | 0.044676 | -0.002667353 | 0 | 1.711523 | 1 | 60 | 150 | no_ion
0 | 10.024 | 0.04509277 | -0.002518355 | 0 | 1.711523 | 1 | 60 | 150 | no_ion
0 | 7.9621 | 0.04538491 | -0.00228763 | 0 | 1.711523 | 1 | 60 | 150 | no_ion
0 | 6.3246 | 0.04582306 | -0.002052852 | 0 | 1.711523 | 1 | 60 | 150 | no_ion
0 | 5.0238 | 0.04585827 | -0.001886171 | 0 | 1.711523 | 1 | 60 | 150 | no_ion
0 | 3.9905 | 0.04611473 | -0.001749939 | 0 | 1.711523 | 1 | 60 | 150 | no_ion
0 | 3.1698 | 0.04636404 | -0.001672006 | 0 | 1.711523 | 1 | 60 | 150 | no_ion
0 | 2.5179 | 0.04691074 | -0.001539718 | 0 | 1.711523 | 1 | 60 | 150 | no_ion
0 | 2 | 0.0470697 | -0.001368589 | 0 | 1.711523 | 1 | 60 | 150 | no_ion
0 | 1.5887 | 0.04693922 | -0.001181281 | 0 | 1.711523 | 1 | 60 | 150 | no_ion
0 | 1.2619 | 0.0470186 | -0.001065849 | 0 | 1.711523 | 1 | 60 | 150 | no_ion
0 | 1.0024 | 0.04760406 | -0.001113088 | 0 | 1.711523 | 1 | 60 | 150 | no_ion
0 | 0.79621 | 0.04695147 | -0.001300887 | 0 | 1.711523 | 1 | 60 | 150 | no_ion
0 | 0.63246 | 0.04803821 | -0.0008516564 | 0 | 1.711523 | 1 | 60 | 150 | no_ion
0 | 0.50238 | 0.04787575 | -0.000834979 | 0 | 1.711523 | 1 | 60 | 150 | no_ion
0 | 0.39905 | 0.04793463 | -0.0006651624 | 0 | 1.711523 | 1 | 60 | 150 | no_ion
0 | 0.31623 | 0.04793213 | -0.0009588331 | 0 | 1.711523 | 1 | 60 | 150 | no_ion
0 | 0.25119 | 0.04848493 | -0.0009447068 | 0 | 1.711523 | 1 | 60 | 150 | no_ion
0 | 0.2 | 0.04788943 | -0.000421666 | 0 | 1.711523 | 1 | 60 | 150 | no_ion
0 | 0.15849 | 0.04880739 | -0.0005383149 | 0 | 1.711523 | 1 | 60 | 150 | no_ion
0 | 0.12619 | 0.04821966 | -0.0007922197 | 0 | 1.711523 | 1 | 60 | 150 | no_ion
0 | 0.1 | 0.04822116 | -0.0003201195 | 0 | 1.711523 | 1 | 60 | 150 | no_ion
0 | 0.079621 | 0.04823176 | -0.0007912279 | 0 | 1.711523 | 1 | 60 | 150 | no_ion
0 | 0.063246 | 0.04816723 | -0.0006818232 | 0 | 1.711523 | 1 | 60 | 150 | no_ion
0 | 0.050238 | 0.04804874 | -0.0004031072 | 0 | 1.711523 | 1 | 60 | 150 | no_ion
0 | 0.039905 | 0.04809769 | -0.0002061694 | 0 | 1.711523 | 1 | 60 | 150 | no_ion
0 | 0.031698 | 0.04779918 | -0.0005016439 | 0 | 1.711523 | 1 | 60 | 150 | no_ion
0 | 0.025179 | 0.04807976 | -0.0002839856 | 0 | 1.711523 | 1 | 60 | 150 | no_ion
0 | 0.02 | 0.04785458 | 0.0001109106 | 0 | 1.711523 | 1 | 60 | 150 | no_ion
0 | 0.015887 | 0.04849984 | -0.0001417233 | 0 | 1.711523 | 1 | 60 | 150 | no_ion
0 | 0.012619 | 0.04853342 | -0.0001112014 | 0 | 1.711523 | 1 | 60 | 150 | no_ion
0 | 0.010024 | 0.04834201 | -0.0003408368 | 0 | 1.711523 | 1 | 60 | 150 | no_ion
2 | 20000 | 0.03622497 | -0.001645872 | 0 | 1.695107 | 1 | 60 | 150 | no_ion
2 | 15890 | 0.03652258 | -0.001488936 | 0 | 1.695107 | 1 | 60 | 150 | no_ion
2 | 12619 | 0.03674793 | -0.001357921 | 0 | 1.695107 | 1 | 60 | 150 | no_ion
2 | 10020 | 0.03696984 | -0.001236209 | 0 | 1.695107 | 1 | 60 | 150 | no_ion
2 | 7962 | 0.03703477 | -0.001070279 | 0 | 1.695107 | 1 | 60 | 150 | no_ion
2 | 6324.6 | 0.03712281 | -0.0009116791 | 0 | 1.695107 | 1 | 60 | 150 | no_ion
2 | 5023.8 | 0.03717982 | -0.0008310632 | 0 | 1.695107 | 1 | 60 | 150 | no_ion
2 | 3991 | 0.03724401 | -0.0007814878 | 0 | 1.695107 | 1 | 60 | 150 | no_ion
2 | 3169.8 | 0.03730189 | -0.0007439852 | 0 | 1.695107 | 1 | 60 | 150 | no_ion
2 | 2517.9 | 0.03743921 | -0.0007602652 | 0 | 1.695107 | 1 | 60 | 150 | no_ion
2 | 2000 | 0.03749761 | -0.0007299813 | 0 | 1.695107 | 1 | 60 | 150 | no_ion
2 | 1588.7 | 0.03754658 | -0.0007272513 | 0 | 1.695107 | 1 | 60 | 150 | no_ion
2 | 1261.9 | 0.03761377 | -0.0007541152 | 0 | 1.695107 | 1 | 60 | 150 | no_ion
2 | 1002.4 | 0.03769521 | -0.0008071768 | 0 | 1.695107 | 1 | 60 | 150 | no_ion
2 | 796.21 | 0.03774865 | -0.0008667376 | 0 | 1.695107 | 1 | 60 | 150 | no_ion
2 | 632.46 | 0.03785496 | -0.0009584519 | 0 | 1.695107 | 1 | 60 | 150 | no_ion
2 | 502.38 | 0.03791322 | -0.001064137 | 0 | 1.695107 | 1 | 60 | 150 | no_ion
2 | 399.05 | 0.03810259 | -0.001171958 | 0 | 1.695107 | 1 | 60 | 150 | no_ion
2 | 316.98 | 0.03820877 | -0.001312021 | 0 | 1.695107 | 1 | 60 | 150 | no_ion
2 | 251.79 | 0.03831954 | -0.001498965 | 0 | 1.695107 | 1 | 60 | 150 | no_ion
2 | 200 | 0.03855139 | -0.001692216 | 0 | 1.695107 | 1 | 60 | 150 | no_ion
2 | 158.87 | 0.03871804 | -0.001912619 | 0 | 1.695107 | 1 | 60 | 150 | no_ion
2 | 126.19 | 0.03898953 | -0.002150066 | 0 | 1.695107 | 1 | 60 | 150 | no_ion
2 | 100.24 | 0.03933959 | -0.002417034 | 0 | 1.695107 | 1 | 60 | 150 | no_ion
2 | 79.621 | 0.03976233 | -0.002689162 | 0 | 1.695107 | 1 | 60 | 150 | no_ion
2 | 63.246 | 0.04025031 | -0.002938289 | 0 | 1.695107 | 1 | 60 | 150 | no_ion
2 | 50.238 | 0.0408059 | -0.003139624 | 0 | 1.695107 | 1 | 60 | 150 | no_ion
2 | 39.905 | 0.04143295 | -0.003271379 | 0 | 1.695107 | 1 | 60 | 150 | no_ion
2 | 31.698 | 0.04209301 | -0.003310824 | 0 | 1.695107 | 1 | 60 | 150 | no_ion
2 | 25.179 | 0.04278339 | -0.003261283 | 0 | 1.695107 | 1 | 60 | 150 | no_ion
2 | 20 | 0.04346326 | -0.003128349 | 0 | 1.695107 | 1 | 60 | 150 | no_ion
2 | 15.887 | 0.04410126 | -0.00291539 | 0 | 1.695107 | 1 | 60 | 150 | no_ion
2 | 12.619 | 0.04455464 | -0.002672003 | 0 | 1.695107 | 1 | 60 | 150 | no_ion
2 | 10.024 | 0.04500267 | -0.002487365 | 0 | 1.695107 | 1 | 60 | 150 | no_ion
2 | 7.9621 | 0.04529483 | -0.002248738 | 0 | 1.695107 | 1 | 60 | 150 | no_ion
2 | 6.3246 | 0.04555997 | -0.002163055 | 0 | 1.695107 | 1 | 60 | 150 | no_ion
2 | 5.0238 | 0.04591546 | -0.001952772 | 0 | 1.695107 | 1 | 60 | 150 | no_ion
2 | 3.9905 | 0.04617379 | -0.001762975 | 0 | 1.695107 | 1 | 60 | 150 | no_ion
2 | 3.1698 | 0.04608621 | -0.00159628 | 0 | 1.695107 | 1 | 60 | 150 | no_ion
2 | 2.5179 | 0.04648352 | -0.001498285 | 0 | 1.695107 | 1 | 60 | 150 | no_ion
2 | 2 | 0.04681713 | -0.001362127 | 0 | 1.695107 | 1 | 60 | 150 | no_ion
2 | 1.5887 | 0.04688217 | -0.001471599 | 0 | 1.695107 | 1 | 60 | 150 | no_ion
2 | 1.2619 | 0.04717707 | -0.001196637 | 0 | 1.695107 | 1 | 60 | 150 | no_ion
2 | 1.0024 | 0.04717269 | -0.001105449 | 0 | 1.695107 | 1 | 60 | 150 | no_ion
2 | 0.79621 | 0.04705761 | -0.001048351 | 0 | 1.695107 | 1 | 60 | 150 | no_ion
2 | 0.63246 | 0.04782909 | -0.001158516 | 0 | 1.695107 | 1 | 60 | 150 | no_ion
2 | 0.50238 | 0.0479399 | -0.0007954022 | 0 | 1.695107 | 1 | 60 | 150 | no_ion
2 | 0.39905 | 0.04738668 | -0.0007960896 | 0 | 1.695107 | 1 | 60 | 150 | no_ion
2 | 0.31623 | 0.04724984 | -0.0009401943 | 0 | 1.695107 | 1 | 60 | 150 | no_ion
2 | 0.25119 | 0.04816203 | -0.0007616013 | 0 | 1.695107 | 1 | 60 | 150 | no_ion
2 | 0.2 | 0.0479237 | -0.0006437761 | 0 | 1.695107 | 1 | 60 | 150 | no_ion
2 | 0.15849 | 0.04787324 | -4.503943e-05 | 0 | 1.695107 | 1 | 60 | 150 | no_ion
2 | 0.12619 | 0.04738687 | -0.0004425368 | 0 | 1.695107 | 1 | 60 | 150 | no_ion
2 | 0.1 | 0.04800709 | 0.0003253355 | 0 | 1.695107 | 1 | 60 | 150 | no_ion
2 | 0.079621 | 0.04753143 | -0.0003308995 | 0 | 1.695107 | 1 | 60 | 150 | no_ion
2 | 0.063246 | 0.04837861 | -9.057041e-05 | 0 | 1.695107 | 1 | 60 | 150 | no_ion
2 | 0.050238 | 0.04835907 | -0.0004325179 | 0 | 1.695107 | 1 | 60 | 150 | no_ion
2 | 0.039905 | 0.04815739 | -0.0004122495 | 0 | 1.695107 | 1 | 60 | 150 | no_ion
2 | 0.031698 | 0.04790386 | -0.0003734505 | 0 | 1.695107 | 1 | 60 | 150 | no_ion
2 | 0.025179 | 0.04874755 | -0.0005367112 | 0 | 1.695107 | 1 | 60 | 150 | no_ion
2 | 0.02 | 0.04829156 | -0.0001607268 | 0 | 1.695107 | 1 | 60 | 150 | no_ion
2 | 0.015887 | 0.04787708 | 5.398931e-05 | 0 | 1.695107 | 1 | 60 | 150 | no_ion
2 | 0.012619 | 0.04818346 | -0.0002145603 | 0 | 1.695107 | 1 | 60 | 150 | no_ion
2 | 0.010024 | 0.04843756 | -0.0002406516 | 0 | 1.695107 | 1 | 60 | 150 | no_ion
4 | 20000 | 0.03621561 | -0.001615304 | 0 | 1.704975 | 1 | 60 | 150 | no_ion
4 | 15890 | 0.03648713 | -0.001512696 | 0 | 1.704975 | 1 | 60 | 150 | no_ion
4 | 12619 | 0.03671629 | -0.001358236 | 0 | 1.704975 | 1 | 60 | 150 | no_ion
4 | 10020 | 0.036961 | -0.001182331 | 0 | 1.704975 | 1 | 60 | 150 | no_ion
4 | 7962 | 0.03700259 | -0.001059874 | 0 | 1.704975 | 1 | 60 | 150 | no_ion
4 | 6324.6 | 0.03710039 | -0.0009292225 | 0 | 1.704975 | 1 | 60 | 150 | no_ion
4 | 5023.8 | 0.03717755 | -0.0008355335 | 0 | 1.704975 | 1 | 60 | 150 | no_ion
4 | 3991 | 0.03722399 | -0.0007840531 | 0 | 1.704975 | 1 | 60 | 150 | no_ion
4 | 3169.8 | 0.0373147 | -0.0007367017 | 0 | 1.704975 | 1 | 60 | 150 | no_ion
4 | 2517.9 | 0.03736267 | -0.0007425401 | 0 | 1.704975 | 1 | 60 | 150 | no_ion
4 | 2000 | 0.03747092 | -0.0007363606 | 0 | 1.704975 | 1 | 60 | 150 | no_ion
4 | 1588.7 | 0.03757514 | -0.0007310172 | 0 | 1.704975 | 1 | 60 | 150 | no_ion
4 | 1261.9 | 0.03764376 | -0.0007557791 | 0 | 1.704975 | 1 | 60 | 150 | no_ion
4 | 1002.4 | 0.03766832 | -0.0008076531 | 0 | 1.704975 | 1 | 60 | 150 | no_ion
4 | 796.21 | 0.03777883 | -0.0008688754 | 0 | 1.704975 | 1 | 60 | 150 | no_ion
4 | 632.46 | 0.03788931 | -0.0009399957 | 0 | 1.704975 | 1 | 60 | 150 | no_ion
4 | 502.38 | 0.03796826 | -0.00105411 | 0 | 1.704975 | 1 | 60 | 150 | no_ion
4 | 399.05 | 0.03807224 | -0.001170926 | 0 | 1.704975 | 1 | 60 | 150 | no_ion
4 | 316.98 | 0.03823738 | -0.001317896 | 0 | 1.704975 | 1 | 60 | 150 | no_ion
4 | 251.79 | 0.03838837 | -0.00146522 | 0 | 1.704975 | 1 | 60 | 150 | no_ion
4 | 200 | 0.03854443 | -0.001667949 | 0 | 1.704975 | 1 | 60 | 150 | no_ion
4 | 158.87 | 0.03875129 | -0.001893198 | 0 | 1.704975 | 1 | 60 | 150 | no_ion
4 | 126.19 | 0.03904643 | -0.002143741 | 0 | 1.704975 | 1 | 60 | 150 | no_ion
4 | 100.24 | 0.03939442 | -0.002416433 | 0 | 1.704975 | 1 | 60 | 150 | no_ion
4 | 79.621 | 0.03980101 | -0.002688686 | 0 | 1.704975 | 1 | 60 | 150 | no_ion
4 | 63.246 | 0.04026896 | -0.002939615 | 0 | 1.704975 | 1 | 60 | 150 | no_ion
4 | 50.238 | 0.04083132 | -0.003123569 | 0 | 1.704975 | 1 | 60 | 150 | no_ion
4 | 39.905 | 0.04145151 | -0.003252343 | 0 | 1.704975 | 1 | 60 | 150 | no_ion
4 | 31.698 | 0.0420938 | -0.003307176 | 0 | 1.704975 | 1 | 60 | 150 | no_ion
4 | 25.179 | 0.0427617 | -0.003269151 | 0 | 1.704975 | 1 | 60 | 150 | no_ion
4 | 20 | 0.04346348 | -0.003131175 | 0 | 1.704975 | 1 | 60 | 150 | no_ion
4 | 15.887 | 0.04420178 | -0.002881219 | 0 | 1.704975 | 1 | 60 | 150 | no_ion
4 | 12.619 | 0.04456852 | -0.002677773 | 0 | 1.704975 | 1 | 60 | 150 | no_ion
4 | 10.024 | 0.0449079 | -0.00245346 | 0 | 1.704975 | 1 | 60 | 150 | no_ion
4 | 7.9621 | 0.0453643 | -0.002322751 | 0 | 1.704975 | 1 | 60 | 150 | no_ion
4 | 6.3246 | 0.04559198 | -0.002081441 | 0 | 1.704975 | 1 | 60 | 150 | no_ion
4 | 5.0238 | 0.04599022 | -0.001894259 | 0 | 1.704975 | 1 | 60 | 150 | no_ion
4 | 3.9905 | 0.0461386 | -0.001844994 | 0 | 1.704975 | 1 | 60 | 150 | no_ion
4 | 3.1698 | 0.04649347 | -0.00154618 | 0 | 1.704975 | 1 | 60 | 150 | no_ion
4 | 2.5179 | 0.04667041 | -0.001448749 | 0 | 1.704975 | 1 | 60 | 150 | no_ion
4 | 2 | 0.04700598 | -0.00140393 | 0 | 1.704975 | 1 | 60 | 150 | no_ion
4 | 1.5887 | 0.04697654 | -0.001512097 | 0 | 1.704975 | 1 | 60 | 150 | no_ion
4 | 1.2619 | 0.04719038 | -0.001256133 | 0 | 1.704975 | 1 | 60 | 150 | no_ion
4 | 1.0024 | 0.04742749 | -0.001008176 | 0 | 1.704975 | 1 | 60 | 150 | no_ion
4 | 0.79621 | 0.04739397 | -0.0008066591 | 0 | 1.704975 | 1 | 60 | 150 | no_ion
4 | 0.63246 | 0.04784067 | -0.001058265 | 0 | 1.704975 | 1 | 60 | 150 | no_ion
4 | 0.50238 | 0.04740284 | -0.0009493772 | 0 | 1.704975 | 1 | 60 | 150 | no_ion
4 | 0.39905 | 0.04825172 | -0.0007425402 | 0 | 1.704975 | 1 | 60 | 150 | no_ion
4 | 0.31623 | 0.04836954 | -0.0009443998 | 0 | 1.704975 | 1 | 60 | 150 | no_ion
4 | 0.25119 | 0.04792386 | -0.001068283 | 0 | 1.704975 | 1 | 60 | 150 | no_ion
4 | 0.2 | 0.04775596 | -0.000461147 | 0 | 1.704975 | 1 | 60 | 150 | no_ion
4 | 0.15849 | 0.047957 | -0.001249273 | 0 | 1.704975 | 1 | 60 | 150 | no_ion
4 | 0.12619 | 0.04804885 | -0.0002116386 | 0 | 1.704975 | 1 | 60 | 150 | no_ion
4 | 0.1 | 0.04844604 | -0.0006809718 | 0 | 1.704975 | 1 | 60 | 150 | no_ion
4 | 0.079621 | 0.04816477 | -6.649737e-05 | 0 | 1.704975 | 1 | 60 | 150 | no_ion
4 | 0.063246 | 0.04791001 | -0.0002511129 | 0 | 1.704975 | 1 | 60 | 150 | no_ion
4 | 0.050238 | 0.04833403 | -0.0003521743 | 0 | 1.704975 | 1 | 60 | 150 | no_ion
4 | 0.039905 | 0.04853684 | -0.0001216614 | 0 | 1.704975 | 1 | 60 | 150 | no_ion
4 | 0.031698 | 0.04818084 | -0.0003088807 | 0 | 1.704975 | 1 | 60 | 150 | no_ion
4 | 0.025179 | 0.04839587 | -0.0004395432 | 0 | 1.704975 | 1 | 60 | 150 | no_ion
4 | 0.02 | 0.04805764 | 8.526087e-05 | 0 | 1.704975 | 1 | 60 | 150 | no_ion
4 | 0.015887 | 0.04821775 | -0.0004017818 | 0 | 1.704975 | 1 | 60 | 150 | no_ion
4 | 0.012619 | 0.04783443 | -0.0003954883 | 0 | 1.704975 | 1 | 60 | 150 | no_ion
4 | 0.010024 | 0.04804471 | 5.773745e-05 | 0 | 1.704975 | 1 | 60 | 150 | no_ion
6 | 20000 | 0.002079705 | -0.001783853 | 0 | 1.717882 | 1 | 60 | 150 | no_ion
6 | 15890 | 0.03648553 | -0.001494562 | 0 | 1.717882 | 1 | 60 | 150 | no_ion
6 | 12619 | 0.03674836 | -0.001339241 | 0 | 1.717882 | 1 | 60 | 150 | no_ion
6 | 10020 | 0.03694738 | -0.001245315 | 0 | 1.717882 | 1 | 60 | 150 | no_ion
6 | 7962 | 0.03702981 | -0.001055785 | 0 | 1.717882 | 1 | 60 | 150 | no_ion
6 | 6324.6 | 0.03715157 | -0.0009241462 | 0 | 1.717882 | 1 | 60 | 150 | no_ion
6 | 5023.8 | 0.03723009 | -0.0008287059 | 0 | 1.717882 | 1 | 60 | 150 | no_ion
6 | 3991 | 0.0372764 | -0.0007961556 | 0 | 1.717882 | 1 | 60 | 150 | no_ion
6 | 3169.8 | 0.03731227 | -0.0007457231 | 0 | 1.717882 | 1 | 60 | 150 | no_ion
6 | 2517.9 | 0.03742373 | -0.0007495895 | 0 | 1.717882 | 1 | 60 | 150 | no_ion
6 | 2000 | 0.03753399 | -0.0007299142 | 0 | 1.717882 | 1 | 60 | 150 | no_ion
6 | 1588.7 | 0.03760397 | -0.0007340886 | 0 | 1.717882 | 1 | 60 | 150 | no_ion
6 | 1261.9 | 0.03765366 | -0.000768392 | 0 | 1.717882 | 1 | 60 | 150 | no_ion
6 | 1002.4 | 0.03772222 | -0.0008062543 | 0 | 1.717882 | 1 | 60 | 150 | no_ion
6 | 796.21 | 0.03780109 | -0.0008669745 | 0 | 1.717882 | 1 | 60 | 150 | no_ion
6 | 632.46 | 0.03791126 | -0.0009796668 | 0 | 1.717882 | 1 | 60 | 150 | no_ion
6 | 502.38 | 0.03799216 | -0.001053612 | 0 | 1.717882 | 1 | 60 | 150 | no_ion
6 | 399.05 | 0.03809615 | -0.001176926 | 0 | 1.717882 | 1 | 60 | 150 | no_ion
6 | 316.98 | 0.0382459 | -0.001317231 | 0 | 1.717882 | 1 | 60 | 150 | no_ion
6 | 251.79 | 0.03838353 | -0.001483973 | 0 | 1.717882 | 1 | 60 | 150 | no_ion
6 | 200 | 0.03855601 | -0.001672971 | 0 | 1.717882 | 1 | 60 | 150 | no_ion
6 | 158.87 | 0.03878638 | -0.001899175 | 0 | 1.717882 | 1 | 60 | 150 | no_ion
6 | 126.19 | 0.03903868 | -0.002160405 | 0 | 1.717882 | 1 | 60 | 150 | no_ion
6 | 100.24 | 0.03937746 | -0.002425507 | 0 | 1.717882 | 1 | 60 | 150 | no_ion
6 | 79.621 | 0.03979519 | -0.002682316 | 0 | 1.717882 | 1 | 60 | 150 | no_ion
6 | 63.246 | 0.04027852 | -0.002919993 | 0 | 1.717882 | 1 | 60 | 150 | no_ion
6 | 50.238 | 0.0408518 | -0.003122774 | 0 | 1.717882 | 1 | 60 | 150 | no_ion
6 | 39.905 | 0.04147241 | -0.003260534 | 0 | 1.717882 | 1 | 60 | 150 | no_ion
6 | 31.698 | 0.04212397 | -0.0033161 | 0 | 1.717882 | 1 | 60 | 150 | no_ion
6 | 25.179 | 0.04279873 | -0.003283388 | 0 | 1.717882 | 1 | 60 | 150 | no_ion
6 | 20 | 0.04347644 | -0.003144314 | 0 | 1.717882 | 1 | 60 | 150 | no_ion
6 | 15.887 | 0.04413911 | -0.002882812 | 0 | 1.717882 | 1 | 60 | 150 | no_ion
6 | 12.619 | 0.04451342 | -0.002724633 | 0 | 1.717882 | 1 | 60 | 150 | no_ion
6 | 10.024 | 0.04495191 | -0.002492493 | 0 | 1.717882 | 1 | 60 | 150 | no_ion
6 | 7.9621 | 0.04533129 | -0.002252305 | 0 | 1.717882 | 1 | 60 | 150 | no_ion
6 | 6.3246 | 0.04561469 | -0.00206694 | 0 | 1.717882 | 1 | 60 | 150 | no_ion
6 | 5.0238 | 0.04598885 | -0.001900625 | 0 | 1.717882 | 1 | 60 | 150 | no_ion
6 | 3.9905 | 0.04610381 | -0.001797258 | 0 | 1.717882 | 1 | 60 | 150 | no_ion
6 | 3.1698 | 0.04639078 | -0.001663148 | 0 | 1.717882 | 1 | 60 | 150 | no_ion
6 | 2.5179 | 0.04654634 | -0.001535532 | 0 | 1.717882 | 1 | 60 | 150 | no_ion
6 | 2 | 0.04689809 | -0.001511327 | 0 | 1.717882 | 1 | 60 | 150 | no_ion
6 | 1.5887 | 0.04700887 | -0.001264013 | 0 | 1.717882 | 1 | 60 | 150 | no_ion
6 | 1.2619 | 0.04690142 | -0.001252954 | 0 | 1.717882 | 1 | 60 | 150 | no_ion
6 | 1.0024 | 0.04725644 | -0.0009799488 | 0 | 1.717882 | 1 | 60 | 150 | no_ion
6 | 0.79621 | 0.04740349 | -0.001085072 | 0 | 1.717882 | 1 | 60 | 150 | no_ion
6 | 0.63246 | 0.04724025 | -0.0008883136 | 0 | 1.717882 | 1 | 60 | 150 | no_ion
6 | 0.50238 | 0.04776489 | -0.0008692249 | 0 | 1.717882 | 1 | 60 | 150 | no_ion
6 | 0.39905 | 0.04774738 | -0.0006844603 | 0 | 1.717882 | 1 | 60 | 150 | no_ion
6 | 0.31623 | 0.04803802 | -0.000663019 | 0 | 1.717882 | 1 | 60 | 150 | no_ion
6 | 0.25119 | 0.04750804 | -0.0007075918 | 0 | 1.717882 | 1 | 60 | 150 | no_ion
6 | 0.2 | 0.04818179 | -0.0005569425 | 0 | 1.717882 | 1 | 60 | 150 | no_ion
6 | 0.15849 | 0.04756747 | -0.0008093565 | 0 | 1.717882 | 1 | 60 | 150 | no_ion
6 | 0.12619 | 0.04798604 | -0.0004656161 | 0 | 1.717882 | 1 | 60 | 150 | no_ion
6 | 0.1 | 0.04801875 | -0.0005455621 | 0 | 1.717882 | 1 | 60 | 150 | no_ion
6 | 0.079621 | 0.04798561 | -0.0001439603 | 0 | 1.717882 | 1 | 60 | 150 | no_ion
6 | 0.063246 | 0.04804894 | -0.0003079265 | 0 | 1.717882 | 1 | 60 | 150 | no_ion
6 | 0.050238 | 0.0480533 | -0.0002285384 | 0 | 1.717882 | 1 | 60 | 150 | no_ion
6 | 0.039905 | 0.04808276 | -0.000191594 | 0 | 1.717882 | 1 | 60 | 150 | no_ion
6 | 0.031698 | 0.04811329 | -0.0001213355 | 0 | 1.717882 | 1 | 60 | 150 | no_ion
6 | 0.025179 | 0.04778887 | -0.0001110624 | 0 | 1.717882 | 1 | 60 | 150 | no_ion
6 | 0.02 | 0.04831154 | -0.0001516894 | 0 | 1.717882 | 1 | 60 | 150 | no_ion
6 | 0.015887 | 0.04803902 | -0.0001784087 | 0 | 1.717882 | 1 | 60 | 150 | no_ion
6 | 0.012619 | 0.0483139 | 4.82786e-05 | 0 | 1.717882 | 1 | 60 | 150 | no_ion
6 | 0.010024 | 0.04794442 | -0.0004532472 | 0 | 1.717882 | 1 | 60 | 150 | no_ion