## Sheet1
Time(h) | Freq | Zreal | Zimag | ppm | mean_voltage | current | temperature | flow | Label
0 | 20000 | 0.00137074 | -0.0009081831 | 0 | 1.716089 | 1 | 60 | 150 | no_ion
0 | 15890 | 0.03653765 | -0.001521034 | 0 | 1.716089 | 1 | 60 | 150 | no_ion
0 | 12619 | 0.0367494 | -0.001355875 | 0 | 1.716089 | 1 | 60 | 150 | no_ion
0 | 10020 | 0.03694117 | -0.00118945 | 0 | 1.716089 | 1 | 60 | 150 | no_ion
0 | 7962 | 0.03705859 | -0.001054801 | 0 | 1.716089 | 1 | 60 | 150 | no_ion
0 | 6324.6 | 0.03716438 | -0.0009382305 | 0 | 1.716089 | 1 | 60 | 150 | no_ion
0 | 5023.8 | 0.037241 | -0.0008234071 | 0 | 1.716089 | 1 | 60 | 150 | no_ion
0 | 3991 | 0.03732162 | -0.0007978716 | 0 | 1.716089 | 1 | 60 | 150 | no_ion
0 | 3169.8 | 0.03735728 | -0.0007512804 | 0 | 1.716089 | 1 | 60 | 150 | no_ion
0 | 2517.9 | 0.03744184 | -0.0007538314 | 0 | 1.716089 | 1 | 60 | 150 | no_ion
0 | 2000 | 0.0375141 | -0.0007381592 | 0 | 1.716089 | 1 | 60 | 150 | no_ion
0 | 1588.7 | 0.03759114 | -0.0007373085 | 0 | 1.716089 | 1 | 60 | 150 | no_ion
0 | 1261.9 | 0.0376374 | -0.0007735269 | 0 | 1.716089 | 1 | 60 | 150 | no_ion
0 | 1002.4 | 0.03773809 | -0.0008040264 | 0 | 1.716089 | 1 | 60 | 150 | no_ion
0 | 796.21 | 0.03778091 | -0.0008726672 | 0 | 1.716089 | 1 | 60 | 150 | no_ion
0 | 632.46 | 0.03787409 | -0.0009464426 | 0 | 1.716089 | 1 | 60 | 150 | no_ion
0 | 502.38 | 0.03796804 | -0.001051565 | 0 | 1.716089 | 1 | 60 | 150 | no_ion
0 | 399.05 | 0.0380971 | -0.001164498 | 0 | 1.716089 | 1 | 60 | 150 | no_ion
0 | 316.98 | 0.03824747 | -0.001322715 | 0 | 1.716089 | 1 | 60 | 150 | no_ion
0 | 251.79 | 0.03840042 | -0.001438495 | 0 | 1.716089 | 1 | 60 | 150 | no_ion
0 | 200 | 0.03858231 | -0.001685108 | 0 | 1.716089 | 1 | 60 | 150 | no_ion
0 | 158.87 | 0.03880628 | -0.001893569 | 0 | 1.716089 | 1 | 60 | 150 | no_ion
0 | 126.19 | 0.03904816 | -0.002160048 | 0 | 1.716089 | 1 | 60 | 150 | no_ion
0 | 100.24 | 0.0393797 | -0.002426991 | 0 | 1.716089 | 1 | 60 | 150 | no_ion
0 | 79.621 | 0.03979436 | -0.002683539 | 0 | 1.716089 | 1 | 60 | 150 | no_ion
0 | 63.246 | 0.04028753 | -0.002924555 | 0 | 1.716089 | 1 | 60 | 150 | no_ion
0 | 50.238 | 0.04085576 | -0.00311616 | 0 | 1.716089 | 1 | 60 | 150 | no_ion
0 | 39.905 | 0.0414772 | -0.003246328 | 0 | 1.716089 | 1 | 60 | 150 | no_ion
0 | 31.698 | 0.04211554 | -0.003288209 | 0 | 1.716089 | 1 | 60 | 150 | no_ion
0 | 25.179 | 0.04277048 | -0.003245313 | 0 | 1.716089 | 1 | 60 | 150 | no_ion
0 | 20 | 0.04344802 | -0.003118928 | 0 | 1.716089 | 1 | 60 | 150 | no_ion
0 | 15.887 | 0.04414846 | -0.002907915 | 0 | 1.716089 | 1 | 60 | 150 | no_ion
0 | 12.619 | 0.04456594 | -0.002661525 | 0 | 1.716089 | 1 | 60 | 150 | no_ion
0 | 10.024 | 0.04498121 | -0.002524017 | 0 | 1.716089 | 1 | 60 | 150 | no_ion
0 | 7.9621 | 0.04537159 | -0.002317005 | 0 | 1.716089 | 1 | 60 | 150 | no_ion
0 | 6.3246 | 0.04565664 | -0.002136168 | 0 | 1.716089 | 1 | 60 | 150 | no_ion
0 | 5.0238 | 0.0455787 | -0.001793767 | 0 | 1.716089 | 1 | 60 | 150 | no_ion
0 | 3.9905 | 0.04607211 | -0.001826084 | 0 | 1.716089 | 1 | 60 | 150 | no_ion
0 | 3.1698 | 0.04654337 | -0.001535384 | 0 | 1.716089 | 1 | 60 | 150 | no_ion
0 | 2.5179 | 0.04654213 | -0.001468836 | 0 | 1.716089 | 1 | 60 | 150 | no_ion
0 | 2 | 0.04663115 | -0.001421068 | 0 | 1.716089 | 1 | 60 | 150 | no_ion
0 | 1.5887 | 0.04699666 | -0.001305812 | 0 | 1.716089 | 1 | 60 | 150 | no_ion
0 | 1.2619 | 0.04725602 | -0.00120847 | 0 | 1.716089 | 1 | 60 | 150 | no_ion
0 | 1.0024 | 0.04733191 | -0.001005749 | 0 | 1.716089 | 1 | 60 | 150 | no_ion
0 | 0.79621 | 0.04720983 | -0.001212796 | 0 | 1.716089 | 1 | 60 | 150 | no_ion
0 | 0.63246 | 0.04742171 | -0.0008720892 | 0 | 1.716089 | 1 | 60 | 150 | no_ion
0 | 0.50238 | 0.04781979 | -0.001028341 | 0 | 1.716089 | 1 | 60 | 150 | no_ion
0 | 0.39905 | 0.04756813 | -0.0008794919 | 0 | 1.716089 | 1 | 60 | 150 | no_ion
0 | 0.31623 | 0.04772492 | -0.0009864751 | 0 | 1.716089 | 1 | 60 | 150 | no_ion
0 | 0.25119 | 0.04803366 | -0.0008199019 | 0 | 1.716089 | 1 | 60 | 150 | no_ion
0 | 0.2 | 0.0479261 | -0.001051172 | 0 | 1.716089 | 1 | 60 | 150 | no_ion
0 | 0.15849 | 0.04846065 | -0.0006957692 | 0 | 1.716089 | 1 | 60 | 150 | no_ion
0 | 0.12619 | 0.04795347 | -0.0006689453 | 0 | 1.716089 | 1 | 60 | 150 | no_ion
0 | 0.1 | 0.04800043 | -3.127502e-05 | 0 | 1.716089 | 1 | 60 | 150 | no_ion
0 | 0.079621 | 0.04838911 | -0.0006043455 | 0 | 1.716089 | 1 | 60 | 150 | no_ion
0 | 0.063246 | 0.0483136 | -0.0004045322 | 0 | 1.716089 | 1 | 60 | 150 | no_ion
0 | 0.050238 | 0.04830164 | -0.0002446535 | 0 | 1.716089 | 1 | 60 | 150 | no_ion
0 | 0.039905 | 0.04788349 | -0.000349513 | 0 | 1.716089 | 1 | 60 | 150 | no_ion
0 | 0.031698 | 0.04825749 | -0.0005590287 | 0 | 1.716089 | 1 | 60 | 150 | no_ion
0 | 0.025179 | 0.04805141 | -0.0003168953 | 0 | 1.716089 | 1 | 60 | 150 | no_ion
0 | 0.02 | 0.0479789 | -0.000553769 | 0 | 1.716089 | 1 | 60 | 150 | no_ion
0 | 0.015887 | 0.04792964 | -4.645235e-05 | 0 | 1.716089 | 1 | 60 | 150 | no_ion
0 | 0.012619 | 0.04800361 | -0.0002823318 | 0 | 1.716089 | 1 | 60 | 150 | no_ion
0 | 0.010024 | 0.04797033 | -0.0001531979 | 0 | 1.716089 | 1 | 60 | 150 | no_ion
2 | 20000 | 0.001487953 | 0.004080747 | 0 | 1.717293 | 1 | 60 | 150 | no_ion
2 | 15890 | 0.036732 | -0.001516885 | 0 | 1.717293 | 1 | 60 | 150 | no_ion
2 | 12619 | 0.03688406 | -0.00136503 | 0 | 1.717293 | 1 | 60 | 150 | no_ion
2 | 10020 | 0.03698527 | -0.001253548 | 0 | 1.717293 | 1 | 60 | 150 | no_ion
2 | 7962 | 0.03704029 | -0.001062181 | 0 | 1.717293 | 1 | 60 | 150 | no_ion
2 | 6324.6 | 0.03708452 | -0.0009391773 | 0 | 1.717293 | 1 | 60 | 150 | no_ion
2 | 5023.8 | 0.03713063 | -0.0008344197 | 0 | 1.717293 | 1 | 60 | 150 | no_ion
2 | 3991 | 0.03718439 | -0.0007871429 | 0 | 1.717293 | 1 | 60 | 150 | no_ion
2 | 3169.8 | 0.03729477 | -0.0007507973 | 0 | 1.717293 | 1 | 60 | 150 | no_ion
2 | 2517.9 | 0.03736902 | -0.0007329864 | 0 | 1.717293 | 1 | 60 | 150 | no_ion
2 | 2000 | 0.03744586 | -0.0007482599 | 0 | 1.717293 | 1 | 60 | 150 | no_ion
2 | 1588.7 | 0.03751855 | -0.0007234666 | 0 | 1.717293 | 1 | 60 | 150 | no_ion
2 | 1261.9 | 0.03757358 | -0.0007552281 | 0 | 1.717293 | 1 | 60 | 150 | no_ion
2 | 1002.4 | 0.03765436 | -0.0007915477 | 0 | 1.717293 | 1 | 60 | 150 | no_ion
2 | 796.21 | 0.03775607 | -0.0008593481 | 0 | 1.717293 | 1 | 60 | 150 | no_ion
2 | 632.46 | 0.0378396 | -0.0009444539 | 0 | 1.717293 | 1 | 60 | 150 | no_ion
2 | 502.38 | 0.03793791 | -0.001048774 | 0 | 1.717293 | 1 | 60 | 150 | no_ion
2 | 399.05 | 0.03807792 | -0.001175301 | 0 | 1.717293 | 1 | 60 | 150 | no_ion
2 | 316.98 | 0.03817143 | -0.001305005 | 0 | 1.717293 | 1 | 60 | 150 | no_ion
2 | 251.79 | 0.03829422 | -0.001484369 | 0 | 1.717293 | 1 | 60 | 150 | no_ion
2 | 200 | 0.03851235 | -0.001665834 | 0 | 1.717293 | 1 | 60 | 150 | no_ion
2 | 158.87 | 0.03875729 | -0.001891873 | 0 | 1.717293 | 1 | 60 | 150 | no_ion
2 | 126.19 | 0.0390127 | -0.002138842 | 0 | 1.717293 | 1 | 60 | 150 | no_ion
2 | 100.24 | 0.03935394 | -0.002405098 | 0 | 1.717293 | 1 | 60 | 150 | no_ion
2 | 79.621 | 0.03977203 | -0.002671807 | 0 | 1.717293 | 1 | 60 | 150 | no_ion
2 | 63.246 | 0.04025133 | -0.002923506 | 0 | 1.717293 | 1 | 60 | 150 | no_ion
2 | 50.238 | 0.04080758 | -0.003117598 | 0 | 1.717293 | 1 | 60 | 150 | no_ion
2 | 39.905 | 0.04143709 | -0.003253699 | 0 | 1.717293 | 1 | 60 | 150 | no_ion
2 | 31.698 | 0.04210606 | -0.003300252 | 0 | 1.717293 | 1 | 60 | 150 | no_ion
2 | 25.179 | 0.04279898 | -0.003259023 | 0 | 1.717293 | 1 | 60 | 150 | no_ion
2 | 20 | 0.04346377 | -0.003126036 | 0 | 1.717293 | 1 | 60 | 150 | no_ion
2 | 15.887 | 0.04405905 | -0.002897366 | 0 | 1.717293 | 1 | 60 | 150 | no_ion
2 | 12.619 | 0.04452304 | -0.002696231 | 0 | 1.717293 | 1 | 60 | 150 | no_ion
2 | 10.024 | 0.04489513 | -0.002463379 | 0 | 1.717293 | 1 | 60 | 150 | no_ion
2 | 7.9621 | 0.04517172 | -0.002261184 | 0 | 1.717293 | 1 | 60 | 150 | no_ion
2 | 6.3246 | 0.04551749 | -0.002057559 | 0 | 1.717293 | 1 | 60 | 150 | no_ion
2 | 5.0238 | 0.04597207 | -0.001862158 | 0 | 1.717293 | 1 | 60 | 150 | no_ion
2 | 3.9905 | 0.04615555 | -0.001712563 | 0 | 1.717293 | 1 | 60 | 150 | no_ion
2 | 3.1698 | 0.04622307 | -0.001616359 | 0 | 1.717293 | 1 | 60 | 150 | no_ion
2 | 2.5179 | 0.04641035 | -0.00149648 | 0 | 1.717293 | 1 | 60 | 150 | no_ion
2 | 2 | 0.04668058 | -0.001290783 | 0 | 1.717293 | 1 | 60 | 150 | no_ion
2 | 1.5887 | 0.04677935 | -0.00138972 | 0 | 1.717293 | 1 | 60 | 150 | no_ion
2 | 1.2619 | 0.04730481 | -0.001237694 | 0 | 1.717293 | 1 | 60 | 150 | no_ion
2 | 1.0024 | 0.04700864 | -0.0009902645 | 0 | 1.717293 | 1 | 60 | 150 | no_ion
2 | 0.79621 | 0.04784202 | -0.001033477 | 0 | 1.717293 | 1 | 60 | 150 | no_ion
2 | 0.63246 | 0.04750657 | -0.0009495178 | 0 | 1.717293 | 1 | 60 | 150 | no_ion
2 | 0.50238 | 0.04736781 | -0.0008594592 | 0 | 1.717293 | 1 | 60 | 150 | no_ion
2 | 0.39905 | 0.0470961 | -0.0007715471 | 0 | 1.717293 | 1 | 60 | 150 | no_ion
2 | 0.31623 | 0.04768341 | -0.000707005 | 0 | 1.717293 | 1 | 60 | 150 | no_ion
2 | 0.25119 | 0.04783812 | -0.0007266407 | 0 | 1.717293 | 1 | 60 | 150 | no_ion
2 | 0.2 | 0.04811875 | -0.0005763815 | 0 | 1.717293 | 1 | 60 | 150 | no_ion
2 | 0.15849 | 0.04820881 | -0.000618416 | 0 | 1.717293 | 1 | 60 | 150 | no_ion
2 | 0.12619 | 0.04783932 | -0.000453589 | 0 | 1.717293 | 1 | 60 | 150 | no_ion
2 | 0.1 | 0.04819095 | -0.0001402039 | 0 | 1.717293 | 1 | 60 | 150 | no_ion
2 | 0.079621 | 0.04767084 | -0.0004527218 | 0 | 1.717293 | 1 | 60 | 150 | no_ion
2 | 0.063246 | 0.04799003 | -0.0005037536 | 0 | 1.717293 | 1 | 60 | 150 | no_ion
2 | 0.050238 | 0.04793668 | -0.0004257511 | 0 | 1.717293 | 1 | 60 | 150 | no_ion
2 | 0.039905 | 0.04812797 | -0.0001566114 | 0 | 1.717293 | 1 | 60 | 150 | no_ion
2 | 0.031698 | 0.04818387 | -0.000237745 | 0 | 1.717293 | 1 | 60 | 150 | no_ion
2 | 0.025179 | 0.04800474 | -0.0005193575 | 0 | 1.717293 | 1 | 60 | 150 | no_ion
2 | 0.02 | 0.04791572 | -7.333266e-05 | 0 | 1.717293 | 1 | 60 | 150 | no_ion
2 | 0.015887 | 0.04817537 | -6.071506e-06 | 0 | 1.717293 | 1 | 60 | 150 | no_ion
2 | 0.012619 | 0.04777352 | -0.0001600282 | 0 | 1.717293 | 1 | 60 | 150 | no_ion
2 | 0.010024 | 0.04837649 | -0.0002606359 | 0 | 1.717293 | 1 | 60 | 150 | no_ion
4 | 20000 | 0.03616562 | -0.00164851 | 0 | 1.714786 | 1 | 60 | 150 | no_ion
4 | 15890 | 0.03645064 | -0.00151468 | 0 | 1.714786 | 1 | 60 | 150 | no_ion
4 | 12619 | 0.03670315 | -0.001343431 | 0 | 1.714786 | 1 | 60 | 150 | no_ion
4 | 10020 | 0.03683843 | -0.001154591 | 0 | 1.714786 | 1 | 60 | 150 | no_ion
4 | 7962 | 0.0370041 | -0.001056199 | 0 | 1.714786 | 1 | 60 | 150 | no_ion
4 | 6324.6 | 0.03711103 | -0.0009232617 | 0 | 1.714786 | 1 | 60 | 150 | no_ion
4 | 5023.8 | 0.03717597 | -0.0008284299 | 0 | 1.714786 | 1 | 60 | 150 | no_ion
4 | 3991 | 0.03723026 | -0.0007853664 | 0 | 1.714786 | 1 | 60 | 150 | no_ion
4 | 3169.8 | 0.03729214 | -0.0007423874 | 0 | 1.714786 | 1 | 60 | 150 | no_ion
4 | 2517.9 | 0.03737794 | -0.0007478208 | 0 | 1.714786 | 1 | 60 | 150 | no_ion
4 | 2000 | 0.03744596 | -0.000728197 | 0 | 1.714786 | 1 | 60 | 150 | no_ion
4 | 1588.7 | 0.03752002 | -0.0007298086 | 0 | 1.714786 | 1 | 60 | 150 | no_ion
4 | 1261.9 | 0.03756264 | -0.0007473766 | 0 | 1.714786 | 1 | 60 | 150 | no_ion
4 | 1002.4 | 0.03766009 | -0.0008135692 | 0 | 1.714786 | 1 | 60 | 150 | no_ion
4 | 796.21 | 0.0377385 | -0.0008663455 | 0 | 1.714786 | 1 | 60 | 150 | no_ion
4 | 632.46 | 0.03783492 | -0.0009601806 | 0 | 1.714786 | 1 | 60 | 150 | no_ion
4 | 502.38 | 0.03790964 | -0.001039922 | 0 | 1.714786 | 1 | 60 | 150 | no_ion
4 | 399.05 | 0.03805349 | -0.001172753 | 0 | 1.714786 | 1 | 60 | 150 | no_ion
4 | 316.98 | 0.03815948 | -0.001318752 | 0 | 1.714786 | 1 | 60 | 150 | no_ion
4 | 251.79 | 0.0383215 | -0.001443614 | 0 | 1.714786 | 1 | 60 | 150 | no_ion
4 | 200 | 0.03849789 | -0.001661824 | 0 | 1.714786 | 1 | 60 | 150 | no_ion
4 | 158.87 | 0.03871516 | -0.001889225 | 0 | 1.714786 | 1 | 60 | 150 | no_ion
4 | 126.19 | 0.03898138 | -0.002132592 | 0 | 1.714786 | 1 | 60 | 150 | no_ion
4 | 100.24 | 0.03932623 | -0.002403341 | 0 | 1.714786 | 1 | 60 | 150 | no_ion
4 | 79.621 | 0.03974404 | -0.002676698 | 0 | 1.714786 | 1 | 60 | 150 | no_ion
4 | 63.246 | 0.04022697 | -0.002924318 | 0 | 1.714786 | 1 | 60 | 150 | no_ion
4 | 50.238 | 0.04078811 | -0.003116777 | 0 | 1.714786 | 1 | 60 | 150 | no_ion
4 | 39.905 | 0.04140738 | -0.003234268 | 0 | 1.714786 | 1 | 60 | 150 | no_ion
4 | 31.698 | 0.04205255 | -0.00329006 | 0 | 1.714786 | 1 | 60 | 150 | no_ion
4 | 25.179 | 0.0427319 | -0.003254636 | 0 | 1.714786 | 1 | 60 | 150 | no_ion
4 | 20 | 0.04342204 | -0.0031215 | 0 | 1.714786 | 1 | 60 | 150 | no_ion
4 | 15.887 | 0.04410633 | -0.002878565 | 0 | 1.714786 | 1 | 60 | 150 | no_ion
4 | 12.619 | 0.04451083 | -0.002647529 | 0 | 1.714786 | 1 | 60 | 150 | no_ion
4 | 10.024 | 0.04487437 | -0.00247931 | 0 | 1.714786 | 1 | 60 | 150 | no_ion
4 | 7.9621 | 0.04524058 | -0.002247459 | 0 | 1.714786 | 1 | 60 | 150 | no_ion
4 | 6.3246 | 0.0455689 | -0.002080711 | 0 | 1.714786 | 1 | 60 | 150 | no_ion
4 | 5.0238 | 0.04592823 | -0.001848491 | 0 | 1.714786 | 1 | 60 | 150 | no_ion
4 | 3.9905 | 0.04607253 | -0.001788095 | 0 | 1.714786 | 1 | 60 | 150 | no_ion
4 | 3.1698 | 0.0463209 | -0.001622602 | 0 | 1.714786 | 1 | 60 | 150 | no_ion
4 | 2.5179 | 0.04676692 | -0.001507702 | 0 | 1.714786 | 1 | 60 | 150 | no_ion
4 | 2 | 0.04687983 | -0.001348227 | 0 | 1.714786 | 1 | 60 | 150 | no_ion
4 | 1.5887 | 0.04663486 | -0.001362267 | 0 | 1.714786 | 1 | 60 | 150 | no_ion
4 | 1.2619 | 0.04715961 | -0.0009618222 | 0 | 1.714786 | 1 | 60 | 150 | no_ion
4 | 1.0024 | 0.04703212 | -0.001029312 | 0 | 1.714786 | 1 | 60 | 150 | no_ion
4 | 0.79621 | 0.04728071 | -0.001233808 | 0 | 1.714786 | 1 | 60 | 150 | no_ion
4 | 0.63246 | 0.04758523 | -0.0009576861 | 0 | 1.714786 | 1 | 60 | 150 | no_ion
4 | 0.50238 | 0.04759954 | -0.0007428975 | 0 | 1.714786 | 1 | 60 | 150 | no_ion
4 | 0.39905 | 0.04742763 | -0.0007151103 | 0 | 1.714786 | 1 | 60 | 150 | no_ion
4 | 0.31623 | 0.04779427 | -0.0005584916 | 0 | 1.714786 | 1 | 60 | 150 | no_ion
4 | 0.25119 | 0.04786912 | -0.0006277637 | 0 | 1.714786 | 1 | 60 | 150 | no_ion
4 | 0.2 | 0.0475258 | -0.0005690426 | 0 | 1.714786 | 1 | 60 | 150 | no_ion
4 | 0.15849 | 0.0482538 | -0.0007365585 | 0 | 1.714786 | 1 | 60 | 150 | no_ion
4 | 0.12619 | 0.04751215 | -0.000166564 | 0 | 1.714786 | 1 | 60 | 150 | no_ion
4 | 0.1 | 0.04807742 | -0.0004301331 | 0 | 1.714786 | 1 | 60 | 150 | no_ion
4 | 0.079621 | 0.04819445 | -0.0005957505 | 0 | 1.714786 | 1 | 60 | 150 | no_ion
4 | 0.063246 | 0.04801308 | -0.0006680442 | 0 | 1.714786 | 1 | 60 | 150 | no_ion
4 | 0.050238 | 0.04790294 | -0.0003592727 | 0 | 1.714786 | 1 | 60 | 150 | no_ion
4 | 0.039905 | 0.0479607 | -0.0004486869 | 0 | 1.714786 | 1 | 60 | 150 | no_ion
4 | 0.031698 | 0.04784433 | -0.0001822067 | 0 | 1.714786 | 1 | 60 | 150 | no_ion
4 | 0.025179 | 0.04767211 | -0.0003863475 | 0 | 1.714786 | 1 | 60 | 150 | no_ion
4 | 0.02 | 0.04831741 | -0.0002378034 | 0 | 1.714786 | 1 | 60 | 150 | no_ion
4 | 0.015887 | 0.04817893 | -0.0004004969 | 0 | 1.714786 | 1 | 60 | 150 | no_ion
4 | 0.012619 | 0.04816716 | 6.830914e-05 | 0 | 1.714786 | 1 | 60 | 150 | no_ion
4 | 0.010024 | 0.04795924 | -0.0005377338 | 0 | 1.714786 | 1 | 60 | 150 | no_ion
6 | 20000 | -0.0008198603 | 0.001905138 | 0 | 1.714343 | 1 | 60 | 150 | no_ion
6 | 15890 | 0.03674062 | -0.001501718 | 0 | 1.714343 | 1 | 60 | 150 | no_ion
6 | 12619 | 0.03690609 | -0.001374114 | 0 | 1.714343 | 1 | 60 | 150 | no_ion
6 | 10020 | 0.03698564 | -0.001216521 | 0 | 1.714343 | 1 | 60 | 150 | no_ion
6 | 7962 | 0.03704697 | -0.001070429 | 0 | 1.714343 | 1 | 60 | 150 | no_ion
6 | 6324.6 | 0.03709592 | -0.0009338569 | 0 | 1.714343 | 1 | 60 | 150 | no_ion
6 | 5023.8 | 0.03718003 | -0.0008331365 | 0 | 1.714343 | 1 | 60 | 150 | no_ion
6 | 3991 | 0.03722441 | -0.0007856773 | 0 | 1.714343 | 1 | 60 | 150 | no_ion
6 | 3169.8 | 0.03729449 | -0.0007410083 | 0 | 1.714343 | 1 | 60 | 150 | no_ion
6 | 2517.9 | 0.03737493 | -0.00074442 | 0 | 1.714343 | 1 | 60 | 150 | no_ion
6 | 2000 | 0.03745904 | -0.0007583469 | 0 | 1.714343 | 1 | 60 | 150 | no_ion
6 | 1588.7 | 0.03752089 | -0.000720794 | 0 | 1.714343 | 1 | 60 | 150 | no_ion
6 | 1261.9 | 0.03758775 | -0.0007472949 | 0 | 1.714343 | 1 | 60 | 150 | no_ion
6 | 1002.4 | 0.03767482 | -0.000788118 | 0 | 1.714343 | 1 | 60 | 150 | no_ion
6 | 796.21 | 0.03772243 | -0.0008606805 | 0 | 1.714343 | 1 | 60 | 150 | no_ion
6 | 632.46 | 0.03782839 | -0.0009466463 | 0 | 1.714343 | 1 | 60 | 150 | no_ion
6 | 502.38 | 0.03793499 | -0.001051785 | 0 | 1.714343 | 1 | 60 | 150 | no_ion
6 | 399.05 | 0.03803851 | -0.001172514 | 0 | 1.714343 | 1 | 60 | 150 | no_ion
6 | 316.98 | 0.03816067 | -0.00131233 | 0 | 1.714343 | 1 | 60 | 150 | no_ion
6 | 251.79 | 0.03831579 | -0.001507002 | 0 | 1.714343 | 1 | 60 | 150 | no_ion
6 | 200 | 0.038481 | -0.001675566 | 0 | 1.714343 | 1 | 60 | 150 | no_ion
6 | 158.87 | 0.03873158 | -0.001895007 | 0 | 1.714343 | 1 | 60 | 150 | no_ion
6 | 126.19 | 0.03899651 | -0.002129394 | 0 | 1.714343 | 1 | 60 | 150 | no_ion
6 | 100.24 | 0.03933904 | -0.00239268 | 0 | 1.714343 | 1 | 60 | 150 | no_ion
6 | 79.621 | 0.03975417 | -0.002660899 | 0 | 1.714343 | 1 | 60 | 150 | no_ion
6 | 63.246 | 0.04022874 | -0.002903531 | 0 | 1.714343 | 1 | 60 | 150 | no_ion
6 | 50.238 | 0.04080491 | -0.003108322 | 0 | 1.714343 | 1 | 60 | 150 | no_ion
6 | 39.905 | 0.04142477 | -0.00323747 | 0 | 1.714343 | 1 | 60 | 150 | no_ion
6 | 31.698 | 0.04206162 | -0.00328892 | 0 | 1.714343 | 1 | 60 | 150 | no_ion
6 | 25.179 | 0.04270564 | -0.003256176 | 0 | 1.714343 | 1 | 60 | 150 | no_ion
6 | 20 | 0.04335491 | -0.00312951 | 0 | 1.714343 | 1 | 60 | 150 | no_ion
6 | 15.887 | 0.04400279 | -0.002899241 | 0 | 1.714343 | 1 | 60 | 150 | no_ion
6 | 12.619 | 0.04448542 | -0.002639151 | 0 | 1.714343 | 1 | 60 | 150 | no_ion
6 | 10.024 | 0.04491637 | -0.00248705 | 0 | 1.714343 | 1 | 60 | 150 | no_ion
6 | 7.9621 | 0.04524889 | -0.002265513 | 0 | 1.714343 | 1 | 60 | 150 | no_ion
6 | 6.3246 | 0.04558604 | -0.002065605 | 0 | 1.714343 | 1 | 60 | 150 | no_ion
6 | 5.0238 | 0.04582966 | -0.001933522 | 0 | 1.714343 | 1 | 60 | 150 | no_ion
6 | 3.9905 | 0.04596265 | -0.001813662 | 0 | 1.714343 | 1 | 60 | 150 | no_ion
6 | 3.1698 | 0.04634978 | -0.001637801 | 0 | 1.714343 | 1 | 60 | 150 | no_ion
6 | 2.5179 | 0.046453 | -0.001374677 | 0 | 1.714343 | 1 | 60 | 150 | no_ion
6 | 2 | 0.04644332 | -0.001364746 | 0 | 1.714343 | 1 | 60 | 150 | no_ion
6 | 1.5887 | 0.04686473 | -0.001455626 | 0 | 1.714343 | 1 | 60 | 150 | no_ion
6 | 1.2619 | 0.04688937 | -0.001221456 | 0 | 1.714343 | 1 | 60 | 150 | no_ion
6 | 1.0024 | 0.04696933 | -0.001047373 | 0 | 1.714343 | 1 | 60 | 150 | no_ion
6 | 0.79621 | 0.04726168 | -0.0009860212 | 0 | 1.714343 | 1 | 60 | 150 | no_ion
6 | 0.63246 | 0.0477275 | -0.00100411 | 0 | 1.714343 | 1 | 60 | 150 | no_ion
6 | 0.50238 | 0.04763232 | -0.0009668705 | 0 | 1.714343 | 1 | 60 | 150 | no_ion
6 | 0.39905 | 0.04718462 | -0.000718234 | 0 | 1.714343 | 1 | 60 | 150 | no_ion
6 | 0.31623 | 0.04769057 | -0.0007655198 | 0 | 1.714343 | 1 | 60 | 150 | no_ion
6 | 0.25119 | 0.04761402 | -0.0005704874 | 0 | 1.714343 | 1 | 60 | 150 | no_ion
6 | 0.2 | 0.04775573 | -0.0003878066 | 0 | 1.714343 | 1 | 60 | 150 | no_ion
6 | 0.15849 | 0.04795111 | -0.0006793261 | 0 | 1.714343 | 1 | 60 | 150 | no_ion
6 | 0.12619 | 0.04791108 | -0.0004013327 | 0 | 1.714343 | 1 | 60 | 150 | no_ion
6 | 0.1 | 0.04771009 | -0.0004056243 | 0 | 1.714343 | 1 | 60 | 150 | no_ion
6 | 0.079621 | 0.04807667 | -0.0003371886 | 0 | 1.714343 | 1 | 60 | 150 | no_ion
6 | 0.063246 | 0.04795878 | -0.0004248799 | 0 | 1.714343 | 1 | 60 | 150 | no_ion
6 | 0.050238 | 0.04806196 | -0.0003164881 | 0 | 1.714343 | 1 | 60 | 150 | no_ion
6 | 0.039905 | 0.04813966 | -0.0001475824 | 0 | 1.714343 | 1 | 60 | 150 | no_ion
6 | 0.031698 | 0.04792326 | -0.0004502387 | 0 | 1.714343 | 1 | 60 | 150 | no_ion
6 | 0.025179 | 0.04822085 | -5.419328e-05 | 0 | 1.714343 | 1 | 60 | 150 | no_ion
6 | 0.02 | 0.0481359 | -0.0002985089 | 0 | 1.714343 | 1 | 60 | 150 | no_ion
6 | 0.015887 | 0.04797072 | -0.0001003723 | 0 | 1.714343 | 1 | 60 | 150 | no_ion
6 | 0.012619 | 0.04806756 | -0.0002025361 | 0 | 1.714343 | 1 | 60 | 150 | no_ion
6 | 0.010024 | 0.04791627 | -7.020665e-05 | 0 | 1.714343 | 1 | 60 | 150 | no_ion