## Sheet1
Time(h) | Freq | Zreal | Zimag | ppm | mean_voltage | current | temperature | flow | Label
0 | 20000 | 0.04279465 | -0.00210569 | 2 | 2.135361 | 1 | 60 | 150 | Ca2+_ion
0 | 15890 | 0.04401933 | -0.002077553 | 2 | 2.135361 | 1 | 60 | 150 | Ca2+_ion
0 | 12619 | 0.04590775 | -0.002259252 | 2 | 2.135361 | 1 | 60 | 150 | Ca2+_ion
0 | 10020 | 0.04812816 | -0.003016876 | 2 | 2.135361 | 1 | 60 | 150 | Ca2+_ion
0 | 7962 | 0.04918273 | -0.003422976 | 2 | 2.135361 | 1 | 60 | 150 | Ca2+_ion
0 | 6324.6 | 0.04902122 | -0.003303075 | 2 | 2.135361 | 1 | 60 | 150 | Ca2+_ion
0 | 5023.8 | 0.04885334 | -0.003175388 | 2 | 2.135361 | 1 | 60 | 150 | Ca2+_ion
0 | 3991 | 0.04917745 | -0.00327387 | 2 | 2.135361 | 1 | 60 | 150 | Ca2+_ion
0 | 3169.8 | 0.04991301 | -0.00342718 | 2 | 2.135361 | 1 | 60 | 150 | Ca2+_ion
0 | 2517.9 | 0.05077522 | -0.003662546 | 2 | 2.135361 | 1 | 60 | 150 | Ca2+_ion
0 | 2000 | 0.05151373 | -0.003805058 | 2 | 2.135361 | 1 | 60 | 150 | Ca2+_ion
0 | 1588.7 | 0.0520465 | -0.003872284 | 2 | 2.135361 | 1 | 60 | 150 | Ca2+_ion
0 | 1261.9 | 0.05248008 | -0.003970139 | 2 | 2.135361 | 1 | 60 | 150 | Ca2+_ion
0 | 1002.4 | 0.05294527 | -0.004091747 | 2 | 2.135361 | 1 | 60 | 150 | Ca2+_ion
0 | 796.21 | 0.05345958 | -0.00421972 | 2 | 2.135361 | 1 | 60 | 150 | Ca2+_ion
0 | 632.46 | 0.05397962 | -0.004429701 | 2 | 2.135361 | 1 | 60 | 150 | Ca2+_ion
0 | 502.38 | 0.05447025 | -0.004638284 | 2 | 2.135361 | 1 | 60 | 150 | Ca2+_ion
0 | 399.05 | 0.05494713 | -0.004913824 | 2 | 2.135361 | 1 | 60 | 150 | Ca2+_ion
0 | 316.98 | 0.05537225 | -0.00533949 | 2 | 2.135361 | 1 | 60 | 150 | Ca2+_ion
0 | 251.79 | 0.05582219 | -0.005919811 | 2 | 2.135361 | 1 | 60 | 150 | Ca2+_ion
0 | 200 | 0.05624805 | -0.00669694 | 2 | 2.135361 | 1 | 60 | 150 | Ca2+_ion
0 | 158.87 | 0.05681523 | -0.007679793 | 2 | 2.135361 | 1 | 60 | 150 | Ca2+_ion
0 | 126.19 | 0.05747606 | -0.008901172 | 2 | 2.135361 | 1 | 60 | 150 | Ca2+_ion
0 | 100.24 | 0.05828047 | -0.01042436 | 2 | 2.135361 | 1 | 60 | 150 | Ca2+_ion
0 | 79.621 | 0.05929203 | -0.01225344 | 2 | 2.135361 | 1 | 60 | 150 | Ca2+_ion
0 | 63.246 | 0.06054467 | -0.01439856 | 2 | 2.135361 | 1 | 60 | 150 | Ca2+_ion
0 | 50.238 | 0.0622002 | -0.01690342 | 2 | 2.135361 | 1 | 60 | 150 | Ca2+_ion
0 | 39.905 | 0.0641943 | -0.01978877 | 2 | 2.135361 | 1 | 60 | 150 | Ca2+_ion
0 | 31.698 | 0.06660059 | -0.02312044 | 2 | 2.135361 | 1 | 60 | 150 | Ca2+_ion
0 | 25.179 | 0.06970871 | -0.02685297 | 2 | 2.135361 | 1 | 60 | 150 | Ca2+_ion
0 | 20 | 0.07394657 | -0.03088719 | 2 | 2.135361 | 1 | 60 | 150 | Ca2+_ion
0 | 15.887 | 0.07973843 | -0.03509291 | 2 | 2.135361 | 1 | 60 | 150 | Ca2+_ion
0 | 12.619 | 0.08493268 | -0.04014319 | 2 | 2.135361 | 1 | 60 | 150 | Ca2+_ion
0 | 10.024 | 0.09132078 | -0.04595374 | 2 | 2.135361 | 1 | 60 | 150 | Ca2+_ion
0 | 7.9621 | 0.09857825 | -0.05212175 | 2 | 2.135361 | 1 | 60 | 150 | Ca2+_ion
0 | 6.3246 | 0.1074149 | -0.05934538 | 2 | 2.135361 | 1 | 60 | 150 | Ca2+_ion
0 | 5.0238 | 0.117883 | -0.06712517 | 2 | 2.135361 | 1 | 60 | 150 | Ca2+_ion
0 | 3.9905 | 0.1298164 | -0.07550848 | 2 | 2.135361 | 1 | 60 | 150 | Ca2+_ion
0 | 3.1698 | 0.1435823 | -0.08420188 | 2 | 2.135361 | 1 | 60 | 150 | Ca2+_ion
0 | 2.5179 | 0.1596467 | -0.0933961 | 2 | 2.135361 | 1 | 60 | 150 | Ca2+_ion
0 | 2 | 0.1780459 | -0.1032167 | 2 | 2.135361 | 1 | 60 | 150 | Ca2+_ion
0 | 1.5887 | 0.1989017 | -0.1136281 | 2 | 2.135361 | 1 | 60 | 150 | Ca2+_ion
0 | 1.2619 | 0.2128762 | -0.1191481 | 2 | 2.135361 | 1 | 60 | 150 | Ca2+_ion
0 | 1.0024 | 0.2198975 | -0.1209241 | 2 | 2.135361 | 1 | 60 | 150 | Ca2+_ion
0 | 0.79621 | 0.2292139 | -0.1239939 | 2 | 2.135361 | 1 | 60 | 150 | Ca2+_ion
0 | 0.63246 | 0.293305 | -0.140448 | 2 | 2.135361 | 1 | 60 | 150 | Ca2+_ion
0 | 0.50238 | 0.3081065 | -0.1354762 | 2 | 2.135361 | 1 | 60 | 150 | Ca2+_ion
0 | 0.39905 | 0.3172833 | -0.1315962 | 2 | 2.135361 | 1 | 60 | 150 | Ca2+_ion
0 | 0.31623 | 0.3262366 | -0.1261812 | 2 | 2.135361 | 1 | 60 | 150 | Ca2+_ion
0 | 0.25119 | 0.3344346 | -0.1195424 | 2 | 2.135361 | 1 | 60 | 150 | Ca2+_ion
0 | 0.2 | 0.3410666 | -0.1104003 | 2 | 2.135361 | 1 | 60 | 150 | Ca2+_ion
0 | 0.15849 | 0.3502833 | -0.09726374 | 2 | 2.135361 | 1 | 60 | 150 | Ca2+_ion
0 | 0.12619 | 0.3557749 | -0.08538589 | 2 | 2.135361 | 1 | 60 | 150 | Ca2+_ion
0 | 0.1 | 0.360213 | -0.07193709 | 2 | 2.135361 | 1 | 60 | 150 | Ca2+_ion
0 | 0.079621 | 0.3637989 | -0.05814155 | 2 | 2.135361 | 1 | 60 | 150 | Ca2+_ion
0 | 0.063246 | 0.3668417 | -0.04211977 | 2 | 2.135361 | 1 | 60 | 150 | Ca2+_ion
0 | 0.050238 | 0.3684988 | -0.02922777 | 2 | 2.135361 | 1 | 60 | 150 | Ca2+_ion
0 | 0.039905 | 0.3687486 | -0.01711357 | 2 | 2.135361 | 1 | 60 | 150 | Ca2+_ion
0 | 0.031698 | 0.3678882 | -0.006793669 | 2 | 2.135361 | 1 | 60 | 150 | Ca2+_ion
0 | 0.025179 | 0.3678697 | 0.0037259 | 2 | 2.135361 | 1 | 60 | 150 | Ca2+_ion
0 | 0.02 | 0.3672476 | 0.01416023 | 2 | 2.135361 | 1 | 60 | 150 | Ca2+_ion
0 | 0.015887 | 0.3648246 | 0.02204303 | 2 | 2.135361 | 1 | 60 | 150 | Ca2+_ion
0 | 0.012619 | 0.3637617 | 0.02888044 | 2 | 2.135361 | 1 | 60 | 150 | Ca2+_ion
0 | 0.010024 | 0.3622131 | 0.03595948 | 2 | 2.135361 | 1 | 60 | 150 | Ca2+_ion
2 | 20000 | -0.0106449 | -0.005889626 | 2 | 2.149485 | 1 | 60 | 150 | Ca2+_ion
2 | 15890 | 0.04373313 | -0.002064602 | 2 | 2.149485 | 1 | 60 | 150 | Ca2+_ion
2 | 12619 | 0.04563876 | -0.002252504 | 2 | 2.149485 | 1 | 60 | 150 | Ca2+_ion
2 | 10020 | 0.04812235 | -0.003091115 | 2 | 2.149485 | 1 | 60 | 150 | Ca2+_ion
2 | 7962 | 0.04925542 | -0.003490616 | 2 | 2.149485 | 1 | 60 | 150 | Ca2+_ion
2 | 6324.6 | 0.04919938 | -0.003357169 | 2 | 2.149485 | 1 | 60 | 150 | Ca2+_ion
2 | 5023.8 | 0.04899857 | -0.003269284 | 2 | 2.149485 | 1 | 60 | 150 | Ca2+_ion
2 | 3991 | 0.04920245 | -0.003349016 | 2 | 2.149485 | 1 | 60 | 150 | Ca2+_ion
2 | 3169.8 | 0.04996605 | -0.003550885 | 2 | 2.149485 | 1 | 60 | 150 | Ca2+_ion
2 | 2517.9 | 0.05089214 | -0.003816497 | 2 | 2.149485 | 1 | 60 | 150 | Ca2+_ion
2 | 2000 | 0.05171296 | -0.004019781 | 2 | 2.149485 | 1 | 60 | 150 | Ca2+_ion
2 | 1588.7 | 0.05235862 | -0.004106524 | 2 | 2.149485 | 1 | 60 | 150 | Ca2+_ion
2 | 1261.9 | 0.05286854 | -0.004199538 | 2 | 2.149485 | 1 | 60 | 150 | Ca2+_ion
2 | 1002.4 | 0.05335427 | -0.004320333 | 2 | 2.149485 | 1 | 60 | 150 | Ca2+_ion
2 | 796.21 | 0.05388689 | -0.004430117 | 2 | 2.149485 | 1 | 60 | 150 | Ca2+_ion
2 | 632.46 | 0.05443378 | -0.004610742 | 2 | 2.149485 | 1 | 60 | 150 | Ca2+_ion
2 | 502.38 | 0.05494696 | -0.004821038 | 2 | 2.149485 | 1 | 60 | 150 | Ca2+_ion
2 | 399.05 | 0.05548309 | -0.005082558 | 2 | 2.149485 | 1 | 60 | 150 | Ca2+_ion
2 | 316.98 | 0.05594837 | -0.005459038 | 2 | 2.149485 | 1 | 60 | 150 | Ca2+_ion
2 | 251.79 | 0.05643739 | -0.005900175 | 2 | 2.149485 | 1 | 60 | 150 | Ca2+_ion
2 | 200 | 0.0568557 | -0.006651974 | 2 | 2.149485 | 1 | 60 | 150 | Ca2+_ion
2 | 158.87 | 0.0574553 | -0.007571832 | 2 | 2.149485 | 1 | 60 | 150 | Ca2+_ion
2 | 126.19 | 0.05806932 | -0.008708897 | 2 | 2.149485 | 1 | 60 | 150 | Ca2+_ion
2 | 100.24 | 0.05884432 | -0.01014892 | 2 | 2.149485 | 1 | 60 | 150 | Ca2+_ion
2 | 79.621 | 0.05983047 | -0.01189073 | 2 | 2.149485 | 1 | 60 | 150 | Ca2+_ion
2 | 63.246 | 0.06104707 | -0.0139361 | 2 | 2.149485 | 1 | 60 | 150 | Ca2+_ion
2 | 50.238 | 0.06264231 | -0.0163196 | 2 | 2.149485 | 1 | 60 | 150 | Ca2+_ion
2 | 39.905 | 0.06456964 | -0.01906616 | 2 | 2.149485 | 1 | 60 | 150 | Ca2+_ion
2 | 31.698 | 0.06687643 | -0.02223436 | 2 | 2.149485 | 1 | 60 | 150 | Ca2+_ion
2 | 25.179 | 0.06986545 | -0.02577426 | 2 | 2.149485 | 1 | 60 | 150 | Ca2+_ion
2 | 20 | 0.07389987 | -0.02958906 | 2 | 2.149485 | 1 | 60 | 150 | Ca2+_ion
2 | 15.887 | 0.07935384 | -0.0335571 | 2 | 2.149485 | 1 | 60 | 150 | Ca2+_ion
2 | 12.619 | 0.08459527 | -0.03837631 | 2 | 2.149485 | 1 | 60 | 150 | Ca2+_ion
2 | 10.024 | 0.09050709 | -0.04395304 | 2 | 2.149485 | 1 | 60 | 150 | Ca2+_ion
2 | 7.9621 | 0.09772151 | -0.04992348 | 2 | 2.149485 | 1 | 60 | 150 | Ca2+_ion
2 | 6.3246 | 0.1059508 | -0.05667859 | 2 | 2.149485 | 1 | 60 | 150 | Ca2+_ion
2 | 5.0238 | 0.1157291 | -0.06399367 | 2 | 2.149485 | 1 | 60 | 150 | Ca2+_ion
2 | 3.9905 | 0.1269504 | -0.07199651 | 2 | 2.149485 | 1 | 60 | 150 | Ca2+_ion
2 | 3.1698 | 0.139603 | -0.08024373 | 2 | 2.149485 | 1 | 60 | 150 | Ca2+_ion
2 | 2.5179 | 0.1549542 | -0.08891096 | 2 | 2.149485 | 1 | 60 | 150 | Ca2+_ion
2 | 2 | 0.1727334 | -0.09837811 | 2 | 2.149485 | 1 | 60 | 150 | Ca2+_ion
2 | 1.5887 | 0.192168 | -0.1082804 | 2 | 2.149485 | 1 | 60 | 150 | Ca2+_ion
2 | 1.2619 | 0.2142579 | -0.1186552 | 2 | 2.149485 | 1 | 60 | 150 | Ca2+_ion
2 | 1.0024 | 0.2180607 | -0.1180056 | 2 | 2.149485 | 1 | 60 | 150 | Ca2+_ion
2 | 0.79621 | 0.2263772 | -0.1199974 | 2 | 2.149485 | 1 | 60 | 150 | Ca2+_ion
2 | 0.63246 | 0.2893789 | -0.1360702 | 2 | 2.149485 | 1 | 60 | 150 | Ca2+_ion
2 | 0.50238 | 0.3044389 | -0.1337692 | 2 | 2.149485 | 1 | 60 | 150 | Ca2+_ion
2 | 0.39905 | 0.315144 | -0.1303631 | 2 | 2.149485 | 1 | 60 | 150 | Ca2+_ion
2 | 0.31623 | 0.3249656 | -0.1239389 | 2 | 2.149485 | 1 | 60 | 150 | Ca2+_ion
2 | 0.25119 | 0.3324997 | -0.1187996 | 2 | 2.149485 | 1 | 60 | 150 | Ca2+_ion
2 | 0.2 | 0.3418032 | -0.1071613 | 2 | 2.149485 | 1 | 60 | 150 | Ca2+_ion
2 | 0.15849 | 0.347669 | -0.098638 | 2 | 2.149485 | 1 | 60 | 150 | Ca2+_ion
2 | 0.12619 | 0.3547545 | -0.08491531 | 2 | 2.149485 | 1 | 60 | 150 | Ca2+_ion
2 | 0.1 | 0.3591814 | -0.07229792 | 2 | 2.149485 | 1 | 60 | 150 | Ca2+_ion
2 | 0.079621 | 0.3636539 | -0.05799061 | 2 | 2.149485 | 1 | 60 | 150 | Ca2+_ion
2 | 0.063246 | 0.3659541 | -0.04506913 | 2 | 2.149485 | 1 | 60 | 150 | Ca2+_ion
2 | 0.050238 | 0.3678678 | -0.03141027 | 2 | 2.149485 | 1 | 60 | 150 | Ca2+_ion
2 | 0.039905 | 0.3680311 | -0.01884502 | 2 | 2.149485 | 1 | 60 | 150 | Ca2+_ion
2 | 0.031698 | 0.3681619 | -0.007140133 | 2 | 2.149485 | 1 | 60 | 150 | Ca2+_ion
2 | 0.025179 | 0.3674462 | 0.00220508 | 2 | 2.149485 | 1 | 60 | 150 | Ca2+_ion
2 | 0.02 | 0.3662621 | 0.01028909 | 2 | 2.149485 | 1 | 60 | 150 | Ca2+_ion
2 | 0.015887 | 0.3648531 | 0.01920143 | 2 | 2.149485 | 1 | 60 | 150 | Ca2+_ion
2 | 0.012619 | 0.3632173 | 0.02639718 | 2 | 2.149485 | 1 | 60 | 150 | Ca2+_ion
2 | 0.010024 | 0.3618439 | 0.03337235 | 2 | 2.149485 | 1 | 60 | 150 | Ca2+_ion
4 | 20000 | 0.04306553 | -0.002185029 | 2 | 2.155778 | 1 | 60 | 150 | Ca2+_ion
4 | 15890 | 0.04436332 | -0.002233599 | 2 | 2.155778 | 1 | 60 | 150 | Ca2+_ion
4 | 12619 | 0.04640633 | -0.002566443 | 2 | 2.155778 | 1 | 60 | 150 | Ca2+_ion
4 | 10020 | 0.04874642 | -0.003354373 | 2 | 2.155778 | 1 | 60 | 150 | Ca2+_ion
4 | 7962 | 0.04925793 | -0.003542226 | 2 | 2.155778 | 1 | 60 | 150 | Ca2+_ion
4 | 6324.6 | 0.04908648 | -0.003415082 | 2 | 2.155778 | 1 | 60 | 150 | Ca2+_ion
4 | 5023.8 | 0.04896371 | -0.003337722 | 2 | 2.155778 | 1 | 60 | 150 | Ca2+_ion
4 | 3991 | 0.04941 | -0.003484605 | 2 | 2.155778 | 1 | 60 | 150 | Ca2+_ion
4 | 3169.8 | 0.05031596 | -0.003841533 | 2 | 2.155778 | 1 | 60 | 150 | Ca2+_ion
4 | 2517.9 | 0.05128633 | -0.00422531 | 2 | 2.155778 | 1 | 60 | 150 | Ca2+_ion
4 | 2000 | 0.05210745 | -0.004409883 | 2 | 2.155778 | 1 | 60 | 150 | Ca2+_ion
4 | 1588.7 | 0.05272416 | -0.004490098 | 2 | 2.155778 | 1 | 60 | 150 | Ca2+_ion
4 | 1261.9 | 0.05330634 | -0.004626146 | 2 | 2.155778 | 1 | 60 | 150 | Ca2+_ion
4 | 1002.4 | 0.05385622 | -0.004716647 | 2 | 2.155778 | 1 | 60 | 150 | Ca2+_ion
4 | 796.21 | 0.05447174 | -0.004844467 | 2 | 2.155778 | 1 | 60 | 150 | Ca2+_ion
4 | 632.46 | 0.05506095 | -0.004992822 | 2 | 2.155778 | 1 | 60 | 150 | Ca2+_ion
4 | 502.38 | 0.05565365 | -0.005161788 | 2 | 2.155778 | 1 | 60 | 150 | Ca2+_ion
4 | 399.05 | 0.05624022 | -0.005395857 | 2 | 2.155778 | 1 | 60 | 150 | Ca2+_ion
4 | 316.98 | 0.05679437 | -0.005708385 | 2 | 2.155778 | 1 | 60 | 150 | Ca2+_ion
4 | 251.79 | 0.05726593 | -0.006161157 | 2 | 2.155778 | 1 | 60 | 150 | Ca2+_ion
4 | 200 | 0.05775803 | -0.00677691 | 2 | 2.155778 | 1 | 60 | 150 | Ca2+_ion
4 | 158.87 | 0.05834868 | -0.007626392 | 2 | 2.155778 | 1 | 60 | 150 | Ca2+_ion
4 | 126.19 | 0.05894924 | -0.008692824 | 2 | 2.155778 | 1 | 60 | 150 | Ca2+_ion
4 | 100.24 | 0.05971607 | -0.01005063 | 2 | 2.155778 | 1 | 60 | 150 | Ca2+_ion
4 | 79.621 | 0.06069439 | -0.01169831 | 2 | 2.155778 | 1 | 60 | 150 | Ca2+_ion
4 | 63.246 | 0.06191087 | -0.01363794 | 2 | 2.155778 | 1 | 60 | 150 | Ca2+_ion
4 | 50.238 | 0.06346565 | -0.01589075 | 2 | 2.155778 | 1 | 60 | 150 | Ca2+_ion
4 | 39.905 | 0.06533504 | -0.0184975 | 2 | 2.155778 | 1 | 60 | 150 | Ca2+_ion
4 | 31.698 | 0.06757096 | -0.02150193 | 2 | 2.155778 | 1 | 60 | 150 | Ca2+_ion
4 | 25.179 | 0.07044339 | -0.02484645 | 2 | 2.155778 | 1 | 60 | 150 | Ca2+_ion
4 | 20 | 0.0743278 | -0.02844901 | 2 | 2.155778 | 1 | 60 | 150 | Ca2+_ion
4 | 15.887 | 0.07959032 | -0.03220436 | 2 | 2.155778 | 1 | 60 | 150 | Ca2+_ion
4 | 12.619 | 0.0844295 | -0.03678831 | 2 | 2.155778 | 1 | 60 | 150 | Ca2+_ion
4 | 10.024 | 0.09030126 | -0.0419522 | 2 | 2.155778 | 1 | 60 | 150 | Ca2+_ion
4 | 7.9621 | 0.09694727 | -0.04789238 | 2 | 2.155778 | 1 | 60 | 150 | Ca2+_ion
4 | 6.3246 | 0.1047149 | -0.05440937 | 2 | 2.155778 | 1 | 60 | 150 | Ca2+_ion
4 | 5.0238 | 0.1141418 | -0.0614782 | 2 | 2.155778 | 1 | 60 | 150 | Ca2+_ion
4 | 3.9905 | 0.1246718 | -0.06884987 | 2 | 2.155778 | 1 | 60 | 150 | Ca2+_ion
4 | 3.1698 | 0.1373205 | -0.07703071 | 2 | 2.155778 | 1 | 60 | 150 | Ca2+_ion
4 | 2.5179 | 0.1516118 | -0.08552126 | 2 | 2.155778 | 1 | 60 | 150 | Ca2+_ion
4 | 2 | 0.1681226 | -0.09455636 | 2 | 2.155778 | 1 | 60 | 150 | Ca2+_ion
4 | 1.5887 | 0.1849565 | -0.1032621 | 2 | 2.155778 | 1 | 60 | 150 | Ca2+_ion
4 | 1.2619 | 0.2050825 | -0.1125574 | 2 | 2.155778 | 1 | 60 | 150 | Ca2+_ion
4 | 1.0024 | 0.2149858 | -0.1152856 | 2 | 2.155778 | 1 | 60 | 150 | Ca2+_ion
4 | 0.79621 | 0.2242629 | -0.1175055 | 2 | 2.155778 | 1 | 60 | 150 | Ca2+_ion
4 | 0.63246 | 0.2854812 | -0.1347986 | 2 | 2.155778 | 1 | 60 | 150 | Ca2+_ion
4 | 0.50238 | 0.3009801 | -0.1330801 | 2 | 2.155778 | 1 | 60 | 150 | Ca2+_ion
4 | 0.39905 | 0.3122476 | -0.1301205 | 2 | 2.155778 | 1 | 60 | 150 | Ca2+_ion
4 | 0.31623 | 0.3229071 | -0.1245017 | 2 | 2.155778 | 1 | 60 | 150 | Ca2+_ion
4 | 0.25119 | 0.3313065 | -0.1181093 | 2 | 2.155778 | 1 | 60 | 150 | Ca2+_ion
4 | 0.2 | 0.3396875 | -0.1086576 | 2 | 2.155778 | 1 | 60 | 150 | Ca2+_ion
4 | 0.15849 | 0.3465403 | -0.09811996 | 2 | 2.155778 | 1 | 60 | 150 | Ca2+_ion
4 | 0.12619 | 0.3526536 | -0.0866748 | 2 | 2.155778 | 1 | 60 | 150 | Ca2+_ion
4 | 0.1 | 0.3582785 | -0.07276416 | 2 | 2.155778 | 1 | 60 | 150 | Ca2+_ion
4 | 0.079621 | 0.3622738 | -0.05799379 | 2 | 2.155778 | 1 | 60 | 150 | Ca2+_ion
4 | 0.063246 | 0.3651238 | -0.0454442 | 2 | 2.155778 | 1 | 60 | 150 | Ca2+_ion
4 | 0.050238 | 0.3657018 | -0.0319218 | 2 | 2.155778 | 1 | 60 | 150 | Ca2+_ion
4 | 0.039905 | 0.3671301 | -0.02021815 | 2 | 2.155778 | 1 | 60 | 150 | Ca2+_ion
4 | 0.031698 | 0.3671084 | -0.009032227 | 2 | 2.155778 | 1 | 60 | 150 | Ca2+_ion
4 | 0.025179 | 0.3663796 | 0.0009786155 | 2 | 2.155778 | 1 | 60 | 150 | Ca2+_ion
4 | 0.02 | 0.3652093 | 0.009246628 | 2 | 2.155778 | 1 | 60 | 150 | Ca2+_ion
4 | 0.015887 | 0.363938 | 0.01653862 | 2 | 2.155778 | 1 | 60 | 150 | Ca2+_ion
4 | 0.012619 | 0.3632929 | 0.02358905 | 2 | 2.155778 | 1 | 60 | 150 | Ca2+_ion
4 | 0.010024 | 0.3610273 | 0.03023173 | 2 | 2.155778 | 1 | 60 | 150 | Ca2+_ion
6 | 20000 | -0.00508693 | 0.002834917 | 2 | 2.159756 | 1 | 60 | 150 | Ca2+_ion
6 | 15890 | 0.04438823 | -0.002218357 | 2 | 2.159756 | 1 | 60 | 150 | Ca2+_ion
6 | 12619 | 0.04617292 | -0.002459914 | 2 | 2.159756 | 1 | 60 | 150 | Ca2+_ion
6 | 10020 | 0.04852861 | -0.003327874 | 2 | 2.159756 | 1 | 60 | 150 | Ca2+_ion
6 | 7962 | 0.04954023 | -0.003637692 | 2 | 2.159756 | 1 | 60 | 150 | Ca2+_ion
6 | 6324.6 | 0.0492952 | -0.003495415 | 2 | 2.159756 | 1 | 60 | 150 | Ca2+_ion
6 | 5023.8 | 0.04915882 | -0.003408779 | 2 | 2.159756 | 1 | 60 | 150 | Ca2+_ion
6 | 3991 | 0.0494586 | -0.003583088 | 2 | 2.159756 | 1 | 60 | 150 | Ca2+_ion
6 | 3169.8 | 0.05039053 | -0.003988656 | 2 | 2.159756 | 1 | 60 | 150 | Ca2+_ion
6 | 2517.9 | 0.05150468 | -0.0044741 | 2 | 2.159756 | 1 | 60 | 150 | Ca2+_ion
6 | 2000 | 0.05241372 | -0.004723346 | 2 | 2.159756 | 1 | 60 | 150 | Ca2+_ion
6 | 1588.7 | 0.05319618 | -0.0048582 | 2 | 2.159756 | 1 | 60 | 150 | Ca2+_ion
6 | 1261.9 | 0.053848 | -0.005002433 | 2 | 2.159756 | 1 | 60 | 150 | Ca2+_ion
6 | 1002.4 | 0.05450022 | -0.005125035 | 2 | 2.159756 | 1 | 60 | 150 | Ca2+_ion
6 | 796.21 | 0.05512629 | -0.005243972 | 2 | 2.159756 | 1 | 60 | 150 | Ca2+_ion
6 | 632.46 | 0.05581997 | -0.005402663 | 2 | 2.159756 | 1 | 60 | 150 | Ca2+_ion
6 | 502.38 | 0.05646964 | -0.005528099 | 2 | 2.159756 | 1 | 60 | 150 | Ca2+_ion
6 | 399.05 | 0.05717561 | -0.005734958 | 2 | 2.159756 | 1 | 60 | 150 | Ca2+_ion
6 | 316.98 | 0.05776363 | -0.006022487 | 2 | 2.159756 | 1 | 60 | 150 | Ca2+_ion
6 | 251.79 | 0.0582905 | -0.00637834 | 2 | 2.159756 | 1 | 60 | 150 | Ca2+_ion
6 | 200 | 0.05891972 | -0.006965523 | 2 | 2.159756 | 1 | 60 | 150 | Ca2+_ion
6 | 158.87 | 0.05947522 | -0.007696991 | 2 | 2.159756 | 1 | 60 | 150 | Ca2+_ion
6 | 126.19 | 0.06015151 | -0.008695326 | 2 | 2.159756 | 1 | 60 | 150 | Ca2+_ion
6 | 100.24 | 0.06095575 | -0.009953992 | 2 | 2.159756 | 1 | 60 | 150 | Ca2+_ion
6 | 79.621 | 0.0619344 | -0.01148292 | 2 | 2.159756 | 1 | 60 | 150 | Ca2+_ion
6 | 63.246 | 0.06309577 | -0.0133086 | 2 | 2.159756 | 1 | 60 | 150 | Ca2+_ion
6 | 50.238 | 0.06458878 | -0.01542745 | 2 | 2.159756 | 1 | 60 | 150 | Ca2+_ion
6 | 39.905 | 0.06640572 | -0.01788753 | 2 | 2.159756 | 1 | 60 | 150 | Ca2+_ion
6 | 31.698 | 0.06855698 | -0.02075581 | 2 | 2.159756 | 1 | 60 | 150 | Ca2+_ion
6 | 25.179 | 0.07134883 | -0.02395258 | 2 | 2.159756 | 1 | 60 | 150 | Ca2+_ion
6 | 20 | 0.07510474 | -0.0273646 | 2 | 2.159756 | 1 | 60 | 150 | Ca2+_ion
6 | 15.887 | 0.08016298 | -0.03085908 | 2 | 2.159756 | 1 | 60 | 150 | Ca2+_ion
6 | 12.619 | 0.08478751 | -0.03535123 | 2 | 2.159756 | 1 | 60 | 150 | Ca2+_ion
6 | 10.024 | 0.09021204 | -0.04019471 | 2 | 2.159756 | 1 | 60 | 150 | Ca2+_ion
6 | 7.9621 | 0.0966288 | -0.04583983 | 2 | 2.159756 | 1 | 60 | 150 | Ca2+_ion
6 | 6.3246 | 0.1042173 | -0.05188584 | 2 | 2.159756 | 1 | 60 | 150 | Ca2+_ion
6 | 5.0238 | 0.1131078 | -0.05882951 | 2 | 2.159756 | 1 | 60 | 150 | Ca2+_ion
6 | 3.9905 | 0.1232125 | -0.06595892 | 2 | 2.159756 | 1 | 60 | 150 | Ca2+_ion
6 | 3.1698 | 0.134726 | -0.0735693 | 2 | 2.159756 | 1 | 60 | 150 | Ca2+_ion
6 | 2.5179 | 0.1481391 | -0.08159194 | 2 | 2.159756 | 1 | 60 | 150 | Ca2+_ion
6 | 2 | 0.1638797 | -0.0903237 | 2 | 2.159756 | 1 | 60 | 150 | Ca2+_ion
6 | 1.5887 | 0.1812227 | -0.09914493 | 2 | 2.159756 | 1 | 60 | 150 | Ca2+_ion
6 | 1.2619 | 0.2010034 | -0.1082567 | 2 | 2.159756 | 1 | 60 | 150 | Ca2+_ion
6 | 1.0024 | 0.2135324 | -0.1132496 | 2 | 2.159756 | 1 | 60 | 150 | Ca2+_ion
6 | 0.79621 | 0.2218509 | -0.1153453 | 2 | 2.159756 | 1 | 60 | 150 | Ca2+_ion
6 | 0.63246 | 0.2808958 | -0.1331597 | 2 | 2.159756 | 1 | 60 | 150 | Ca2+_ion
6 | 0.50238 | 0.2968212 | -0.1326675 | 2 | 2.159756 | 1 | 60 | 150 | Ca2+_ion
6 | 0.39905 | 0.3104218 | -0.1288347 | 2 | 2.159756 | 1 | 60 | 150 | Ca2+_ion
6 | 0.31623 | 0.3202259 | -0.1237021 | 2 | 2.159756 | 1 | 60 | 150 | Ca2+_ion
6 | 0.25119 | 0.3294993 | -0.1169038 | 2 | 2.159756 | 1 | 60 | 150 | Ca2+_ion
6 | 0.2 | 0.3384229 | -0.1079516 | 2 | 2.159756 | 1 | 60 | 150 | Ca2+_ion
6 | 0.15849 | 0.3453028 | -0.09884329 | 2 | 2.159756 | 1 | 60 | 150 | Ca2+_ion
6 | 0.12619 | 0.3512668 | -0.08713002 | 2 | 2.159756 | 1 | 60 | 150 | Ca2+_ion
6 | 0.1 | 0.3575016 | -0.07254062 | 2 | 2.159756 | 1 | 60 | 150 | Ca2+_ion
6 | 0.079621 | 0.3599486 | -0.05920538 | 2 | 2.159756 | 1 | 60 | 150 | Ca2+_ion
6 | 0.063246 | 0.3641893 | -0.04552396 | 2 | 2.159756 | 1 | 60 | 150 | Ca2+_ion
6 | 0.050238 | 0.3649013 | -0.03300079 | 2 | 2.159756 | 1 | 60 | 150 | Ca2+_ion
6 | 0.039905 | 0.3660825 | -0.02081335 | 2 | 2.159756 | 1 | 60 | 150 | Ca2+_ion
6 | 0.031698 | 0.3657971 | -0.0106129 | 2 | 2.159756 | 1 | 60 | 150 | Ca2+_ion
6 | 0.025179 | 0.3654705 | -0.0001168803 | 2 | 2.159756 | 1 | 60 | 150 | Ca2+_ion
6 | 0.02 | 0.3642502 | 0.007768072 | 2 | 2.159756 | 1 | 60 | 150 | Ca2+_ion
6 | 0.015887 | 0.3634887 | 0.01433909 | 2 | 2.159756 | 1 | 60 | 150 | Ca2+_ion
6 | 0.012619 | 0.3619562 | 0.02103406 | 2 | 2.159756 | 1 | 60 | 150 | Ca2+_ion
6 | 0.010024 | 0.3607336 | 0.02768163 | 2 | 2.159756 | 1 | 60 | 150 | Ca2+_ion