## Sheet1
Time(h) | Freq | Zreal | Zimag | ppm | mean_voltage | current | temperature | flow | Label
0 | 20000 | 0.03840034 | 0.0009691716 | 0 | 1.717632 | 1 | 60 | 150 | no_ion
0 | 15890 | 0.03863025 | 0.0006437518 | 0 | 1.717632 | 1 | 60 | 150 | no_ion
0 | 12619 | 0.03881298 | 0.0004607124 | 0 | 1.717632 | 1 | 60 | 150 | no_ion
0 | 10020 | 0.03892111 | 0.0003538028 | 0 | 1.717632 | 1 | 60 | 150 | no_ion
0 | 7962 | 0.03896216 | 0.0002969793 | 0 | 1.717632 | 1 | 60 | 150 | no_ion
0 | 6324.6 | 0.0389713 | 0.0002756496 | 0 | 1.717632 | 1 | 60 | 150 | no_ion
0 | 5023.8 | 0.03897236 | 0.000220368 | 0 | 1.717632 | 1 | 60 | 150 | no_ion
0 | 3991 | 0.03891805 | 0.0001431797 | 0 | 1.717632 | 1 | 60 | 150 | no_ion
0 | 3169.8 | 0.03889715 | 3.286574e-05 | 0 | 1.717632 | 1 | 60 | 150 | no_ion
0 | 2517.9 | 0.03891298 | -0.000100037 | 0 | 1.717632 | 1 | 60 | 150 | no_ion
0 | 2000 | 0.03897345 | -0.0001801788 | 0 | 1.717632 | 1 | 60 | 150 | no_ion
0 | 1588.7 | 0.03897522 | -0.0002977516 | 0 | 1.717632 | 1 | 60 | 150 | no_ion
0 | 1261.9 | 0.03900819 | -0.0003961953 | 0 | 1.717632 | 1 | 60 | 150 | no_ion
0 | 1002.4 | 0.03909259 | -0.0005342851 | 0 | 1.717632 | 1 | 60 | 150 | no_ion
0 | 796.21 | 0.03918554 | -0.0006638495 | 0 | 1.717632 | 1 | 60 | 150 | no_ion
0 | 632.46 | 0.03928418 | -0.0007974673 | 0 | 1.717632 | 1 | 60 | 150 | no_ion
0 | 502.38 | 0.03936894 | -0.0009513351 | 0 | 1.717632 | 1 | 60 | 150 | no_ion
0 | 399.05 | 0.03950719 | -0.001108911 | 0 | 1.717632 | 1 | 60 | 150 | no_ion
0 | 316.98 | 0.03961899 | -0.001276072 | 0 | 1.717632 | 1 | 60 | 150 | no_ion
0 | 251.79 | 0.03973876 | -0.001478168 | 0 | 1.717632 | 1 | 60 | 150 | no_ion
0 | 200 | 0.03994609 | -0.001724493 | 0 | 1.717632 | 1 | 60 | 150 | no_ion
0 | 158.87 | 0.04022959 | -0.001983032 | 0 | 1.717632 | 1 | 60 | 150 | no_ion
0 | 126.19 | 0.04054484 | -0.002252123 | 0 | 1.717632 | 1 | 60 | 150 | no_ion
0 | 100.24 | 0.04092547 | -0.00253245 | 0 | 1.717632 | 1 | 60 | 150 | no_ion
0 | 79.621 | 0.04137427 | -0.002802985 | 0 | 1.717632 | 1 | 60 | 150 | no_ion
0 | 63.246 | 0.04190749 | -0.003037838 | 0 | 1.717632 | 1 | 60 | 150 | no_ion
0 | 50.238 | 0.04250533 | -0.003226513 | 0 | 1.717632 | 1 | 60 | 150 | no_ion
0 | 39.905 | 0.04313714 | -0.003325632 | 0 | 1.717632 | 1 | 60 | 150 | no_ion
0 | 31.698 | 0.04378736 | -0.003333697 | 0 | 1.717632 | 1 | 60 | 150 | no_ion
0 | 25.179 | 0.04443111 | -0.003238066 | 0 | 1.717632 | 1 | 60 | 150 | no_ion
0 | 20 | 0.04508398 | -0.003037238 | 0 | 1.717632 | 1 | 60 | 150 | no_ion
0 | 15.887 | 0.04574811 | -0.002725699 | 0 | 1.717632 | 1 | 60 | 150 | no_ion
0 | 12.619 | 0.04616163 | -0.002534966 | 0 | 1.717632 | 1 | 60 | 150 | no_ion
0 | 10.024 | 0.04647209 | -0.002354859 | 0 | 1.717632 | 1 | 60 | 150 | no_ion
0 | 7.9621 | 0.04681908 | -0.002172036 | 0 | 1.717632 | 1 | 60 | 150 | no_ion
0 | 6.3246 | 0.04706869 | -0.001887523 | 0 | 1.717632 | 1 | 60 | 150 | no_ion
0 | 5.0238 | 0.04734926 | -0.001731637 | 0 | 1.717632 | 1 | 60 | 150 | no_ion
0 | 3.9905 | 0.04767252 | -0.001569586 | 0 | 1.717632 | 1 | 60 | 150 | no_ion
0 | 3.1698 | 0.04775764 | -0.001497665 | 0 | 1.717632 | 1 | 60 | 150 | no_ion
0 | 2.5179 | 0.04811334 | -0.001352441 | 0 | 1.717632 | 1 | 60 | 150 | no_ion
0 | 2 | 0.04799498 | -0.00117721 | 0 | 1.717632 | 1 | 60 | 150 | no_ion
0 | 1.5887 | 0.04843922 | -0.001131677 | 0 | 1.717632 | 1 | 60 | 150 | no_ion
0 | 1.2619 | 0.04860134 | -0.001128268 | 0 | 1.717632 | 1 | 60 | 150 | no_ion
0 | 1.0024 | 0.04839006 | -0.0009555418 | 0 | 1.717632 | 1 | 60 | 150 | no_ion
0 | 0.79621 | 0.04878916 | -0.0008056598 | 0 | 1.717632 | 1 | 60 | 150 | no_ion
0 | 0.63246 | 0.04928954 | -0.0006545248 | 0 | 1.717632 | 1 | 60 | 150 | no_ion
0 | 0.50238 | 0.04875878 | -0.0006356622 | 0 | 1.717632 | 1 | 60 | 150 | no_ion
0 | 0.39905 | 0.04945432 | -0.0005504302 | 0 | 1.717632 | 1 | 60 | 150 | no_ion
0 | 0.31623 | 0.04855741 | -0.0006882632 | 0 | 1.717632 | 1 | 60 | 150 | no_ion
0 | 0.25119 | 0.04864552 | -0.00028629 | 0 | 1.717632 | 1 | 60 | 150 | no_ion
0 | 0.2 | 0.04865023 | -0.001167261 | 0 | 1.717632 | 1 | 60 | 150 | no_ion
0 | 0.15849 | 0.04940344 | -0.0002241878 | 0 | 1.717632 | 1 | 60 | 150 | no_ion
0 | 0.12619 | 0.04882236 | 4.153186e-05 | 0 | 1.717632 | 1 | 60 | 150 | no_ion
0 | 0.1 | 0.04921221 | -0.0004347929 | 0 | 1.717632 | 1 | 60 | 150 | no_ion
0 | 0.079621 | 0.0490425 | -0.0005007046 | 0 | 1.717632 | 1 | 60 | 150 | no_ion
0 | 0.063246 | 0.0489826 | -0.0001532331 | 0 | 1.717632 | 1 | 60 | 150 | no_ion
0 | 0.050238 | 0.04975311 | 9.089122128e-06 | 0 | 1.717632 | 1 | 60 | 150 | no_ion
0 | 0.039905 | 0.04924179 | -0.0002933568 | 0 | 1.717632 | 1 | 60 | 150 | no_ion
0 | 0.031698 | 0.04890649 | -0.0003243551 | 0 | 1.717632 | 1 | 60 | 150 | no_ion
0 | 0.025179 | 0.04909134 | 7.029511701e-06 | 0 | 1.717632 | 1 | 60 | 150 | no_ion
0 | 0.02 | 0.0491884 | -0.0003327076 | 0 | 1.717632 | 1 | 60 | 150 | no_ion
0 | 0.015887 | 0.04941008 | -0.0002391035 | 0 | 1.717632 | 1 | 60 | 150 | no_ion
0 | 0.012619 | 0.04894545 | -0.0001338352 | 0 | 1.717632 | 1 | 60 | 150 | no_ion
0 | 0.010024 | 0.04927721 | -0.0001609527 | 0 | 1.717632 | 1 | 60 | 150 | no_ion
2 | 20000 | -0.001567969 | 0.003131093 | 0 | 1.71754 | 1 | 60 | 150 | no_ion
2 | 15890 | 0.03868563 | 0.0006645996 | 0 | 1.71754 | 1 | 60 | 150 | no_ion
2 | 12619 | 0.03884688 | 0.0004709956 | 0 | 1.71754 | 1 | 60 | 150 | no_ion
2 | 10020 | 0.03895211 | 0.000377276 | 0 | 1.71754 | 1 | 60 | 150 | no_ion
2 | 7962 | 0.03901295 | 0.0003066921 | 0 | 1.71754 | 1 | 60 | 150 | no_ion
2 | 6324.6 | 0.03898356 | 0.0002643707 | 0 | 1.71754 | 1 | 60 | 150 | no_ion
2 | 5023.8 | 0.03895336 | 0.0002205921 | 0 | 1.71754 | 1 | 60 | 150 | no_ion
2 | 3991 | 0.0389233 | 0.0001162203 | 0 | 1.71754 | 1 | 60 | 150 | no_ion
2 | 3169.8 | 0.0389014 | 2.14774e-05 | 0 | 1.71754 | 1 | 60 | 150 | no_ion
2 | 2517.9 | 0.03891946 | -9.59527e-05 | 0 | 1.71754 | 1 | 60 | 150 | no_ion
2 | 2000 | 0.03896211 | -0.0001958179 | 0 | 1.71754 | 1 | 60 | 150 | no_ion
2 | 1588.7 | 0.03897845 | -0.0002880828 | 0 | 1.71754 | 1 | 60 | 150 | no_ion
2 | 1261.9 | 0.03902668 | -0.0004071537 | 0 | 1.71754 | 1 | 60 | 150 | no_ion
2 | 1002.4 | 0.03908984 | -0.0005327201 | 0 | 1.71754 | 1 | 60 | 150 | no_ion
2 | 796.21 | 0.03915777 | -0.0006631063 | 0 | 1.71754 | 1 | 60 | 150 | no_ion
2 | 632.46 | 0.03927682 | -0.0008067483 | 0 | 1.71754 | 1 | 60 | 150 | no_ion
2 | 502.38 | 0.039335 | -0.0009372004 | 0 | 1.71754 | 1 | 60 | 150 | no_ion
2 | 399.05 | 0.03944905 | -0.001101146 | 0 | 1.71754 | 1 | 60 | 150 | no_ion
2 | 316.98 | 0.039583 | -0.001274317 | 0 | 1.71754 | 1 | 60 | 150 | no_ion
2 | 251.79 | 0.03982338 | -0.001449816 | 0 | 1.71754 | 1 | 60 | 150 | no_ion
2 | 200 | 0.03999119 | -0.001696874 | 0 | 1.71754 | 1 | 60 | 150 | no_ion
2 | 158.87 | 0.04017117 | -0.001956893 | 0 | 1.71754 | 1 | 60 | 150 | no_ion
2 | 126.19 | 0.04049778 | -0.002249161 | 0 | 1.71754 | 1 | 60 | 150 | no_ion
2 | 100.24 | 0.04088526 | -0.002540531 | 0 | 1.71754 | 1 | 60 | 150 | no_ion
2 | 79.621 | 0.04133685 | -0.002813038 | 0 | 1.71754 | 1 | 60 | 150 | no_ion
2 | 63.246 | 0.04186182 | -0.003046721 | 0 | 1.71754 | 1 | 60 | 150 | no_ion
2 | 50.238 | 0.04246456 | -0.003224288 | 0 | 1.71754 | 1 | 60 | 150 | no_ion
2 | 39.905 | 0.04310392 | -0.00331836 | 0 | 1.71754 | 1 | 60 | 150 | no_ion
2 | 31.698 | 0.04376032 | -0.003316325 | 0 | 1.71754 | 1 | 60 | 150 | no_ion
2 | 25.179 | 0.0444229 | -0.003221486 | 0 | 1.71754 | 1 | 60 | 150 | no_ion
2 | 20 | 0.04510324 | -0.003040163 | 0 | 1.71754 | 1 | 60 | 150 | no_ion
2 | 15.887 | 0.04580427 | -0.002775999 | 0 | 1.71754 | 1 | 60 | 150 | no_ion
2 | 12.619 | 0.04607615 | -0.002534614 | 0 | 1.71754 | 1 | 60 | 150 | no_ion
2 | 10.024 | 0.04657579 | -0.002370495 | 0 | 1.71754 | 1 | 60 | 150 | no_ion
2 | 7.9621 | 0.04679343 | -0.002115849 | 0 | 1.71754 | 1 | 60 | 150 | no_ion
2 | 6.3246 | 0.04699661 | -0.001997855 | 0 | 1.71754 | 1 | 60 | 150 | no_ion
2 | 5.0238 | 0.0472762 | -0.001830156 | 0 | 1.71754 | 1 | 60 | 150 | no_ion
2 | 3.9905 | 0.04755695 | -0.0016726 | 0 | 1.71754 | 1 | 60 | 150 | no_ion
2 | 3.1698 | 0.04779698 | -0.001503558 | 0 | 1.71754 | 1 | 60 | 150 | no_ion
2 | 2.5179 | 0.0478324 | -0.001350336 | 0 | 1.71754 | 1 | 60 | 150 | no_ion
2 | 2 | 0.0481161 | -0.001190027 | 0 | 1.71754 | 1 | 60 | 150 | no_ion
2 | 1.5887 | 0.04831529 | -0.001018668 | 0 | 1.71754 | 1 | 60 | 150 | no_ion
2 | 1.2619 | 0.04828973 | -0.001048678 | 0 | 1.71754 | 1 | 60 | 150 | no_ion
2 | 1.0024 | 0.04874934 | -0.0008438531 | 0 | 1.71754 | 1 | 60 | 150 | no_ion
2 | 0.79621 | 0.04880964 | -0.0008607323 | 0 | 1.71754 | 1 | 60 | 150 | no_ion
2 | 0.63246 | 0.04870628 | -0.0007098724 | 0 | 1.71754 | 1 | 60 | 150 | no_ion
2 | 0.50238 | 0.04936635 | -0.0008990465 | 0 | 1.71754 | 1 | 60 | 150 | no_ion
2 | 0.39905 | 0.04906727 | -0.0004816689 | 0 | 1.71754 | 1 | 60 | 150 | no_ion
2 | 0.31623 | 0.04866349 | -0.0008035129 | 0 | 1.71754 | 1 | 60 | 150 | no_ion
2 | 0.25119 | 0.04925326 | -0.0005380143 | 0 | 1.71754 | 1 | 60 | 150 | no_ion
2 | 0.2 | 0.04877801 | -0.0003672666 | 0 | 1.71754 | 1 | 60 | 150 | no_ion
2 | 0.15849 | 0.04890609 | -0.0003314067 | 0 | 1.71754 | 1 | 60 | 150 | no_ion
2 | 0.12619 | 0.048862 | -0.0006280481 | 0 | 1.71754 | 1 | 60 | 150 | no_ion
2 | 0.1 | 0.04876176 | -0.000427183 | 0 | 1.71754 | 1 | 60 | 150 | no_ion
2 | 0.079621 | 0.04989909 | -0.0002765203 | 0 | 1.71754 | 1 | 60 | 150 | no_ion
2 | 0.063246 | 0.04919354 | 6.478298e-05 | 0 | 1.71754 | 1 | 60 | 150 | no_ion
2 | 0.050238 | 0.04946265 | -0.0002790298 | 0 | 1.71754 | 1 | 60 | 150 | no_ion
2 | 0.039905 | 0.04887067 | -0.001057384 | 0 | 1.71754 | 1 | 60 | 150 | no_ion
2 | 0.031698 | 0.04953008 | -0.0003403977 | 0 | 1.71754 | 1 | 60 | 150 | no_ion
2 | 0.025179 | 0.04934564 | -0.0002403461 | 0 | 1.71754 | 1 | 60 | 150 | no_ion
2 | 0.02 | 0.04893974 | -0.0002742005 | 0 | 1.71754 | 1 | 60 | 150 | no_ion
2 | 0.015887 | 0.04903917 | -0.0001363258 | 0 | 1.71754 | 1 | 60 | 150 | no_ion
2 | 0.012619 | 0.04916889 | -5.776299e-05 | 0 | 1.71754 | 1 | 60 | 150 | no_ion
2 | 0.010024 | 0.04911892 | -0.0002984806 | 0 | 1.71754 | 1 | 60 | 150 | no_ion
4 | 20000 | -0.0004002311 | -0.001289531 | 0 | 1.724011 | 1 | 60 | 150 | no_ion
4 | 15890 | 0.03872532 | 0.0006809018 | 0 | 1.724011 | 1 | 60 | 150 | no_ion
4 | 12619 | 0.03888119 | 0.00048268 | 0 | 1.724011 | 1 | 60 | 150 | no_ion
4 | 10020 | 0.03903848 | 0.0003136722 | 0 | 1.724011 | 1 | 60 | 150 | no_ion
4 | 7962 | 0.03901348 | 0.0003288666 | 0 | 1.724011 | 1 | 60 | 150 | no_ion
4 | 6324.6 | 0.03896432 | 0.0002648996 | 0 | 1.724011 | 1 | 60 | 150 | no_ion
4 | 5023.8 | 0.03894794 | 0.0002134322 | 0 | 1.724011 | 1 | 60 | 150 | no_ion
4 | 3991 | 0.03889976 | 0.000115611 | 0 | 1.724011 | 1 | 60 | 150 | no_ion
4 | 3169.8 | 0.03881938 | 2.249108e-05 | 0 | 1.724011 | 1 | 60 | 150 | no_ion
4 | 2517.9 | 0.038834 | -0.0001005944 | 0 | 1.724011 | 1 | 60 | 150 | no_ion
4 | 2000 | 0.03887454 | -0.0002024194 | 0 | 1.724011 | 1 | 60 | 150 | no_ion
4 | 1588.7 | 0.03889211 | -0.0002861125 | 0 | 1.724011 | 1 | 60 | 150 | no_ion
4 | 1261.9 | 0.03895283 | -0.0004023806 | 0 | 1.724011 | 1 | 60 | 150 | no_ion
4 | 1002.4 | 0.03904124 | -0.0005340996 | 0 | 1.724011 | 1 | 60 | 150 | no_ion
4 | 796.21 | 0.03908375 | -0.0006683199 | 0 | 1.724011 | 1 | 60 | 150 | no_ion
4 | 632.46 | 0.03918815 | -0.0008052838 | 0 | 1.724011 | 1 | 60 | 150 | no_ion
4 | 502.38 | 0.039306 | -0.0009332982 | 0 | 1.724011 | 1 | 60 | 150 | no_ion
4 | 399.05 | 0.03944614 | -0.001128756 | 0 | 1.724011 | 1 | 60 | 150 | no_ion
4 | 316.98 | 0.03962104 | -0.001292972 | 0 | 1.724011 | 1 | 60 | 150 | no_ion
4 | 251.79 | 0.03977197 | -0.001498391 | 0 | 1.724011 | 1 | 60 | 150 | no_ion
4 | 200 | 0.03993266 | -0.001693076 | 0 | 1.724011 | 1 | 60 | 150 | no_ion
4 | 158.87 | 0.04018732 | -0.001965184 | 0 | 1.724011 | 1 | 60 | 150 | no_ion
4 | 126.19 | 0.04049094 | -0.00223544 | 0 | 1.724011 | 1 | 60 | 150 | no_ion
4 | 100.24 | 0.04085933 | -0.002518161 | 0 | 1.724011 | 1 | 60 | 150 | no_ion
4 | 79.621 | 0.04129591 | -0.002792282 | 0 | 1.724011 | 1 | 60 | 150 | no_ion
4 | 63.246 | 0.04181192 | -0.003037131 | 0 | 1.724011 | 1 | 60 | 150 | no_ion
4 | 50.238 | 0.0423991 | -0.003220965 | 0 | 1.724011 | 1 | 60 | 150 | no_ion
4 | 39.905 | 0.04306627 | -0.003314299 | 0 | 1.724011 | 1 | 60 | 150 | no_ion
4 | 31.698 | 0.04374092 | -0.003315679 | 0 | 1.724011 | 1 | 60 | 150 | no_ion
4 | 25.179 | 0.04442201 | -0.003227216 | 0 | 1.724011 | 1 | 60 | 150 | no_ion
4 | 20 | 0.04506712 | -0.003045553 | 0 | 1.724011 | 1 | 60 | 150 | no_ion
4 | 15.887 | 0.04564269 | -0.002768723 | 0 | 1.724011 | 1 | 60 | 150 | no_ion
4 | 12.619 | 0.0460785 | -0.002579639 | 0 | 1.724011 | 1 | 60 | 150 | no_ion
4 | 10.024 | 0.04640332 | -0.002346887 | 0 | 1.724011 | 1 | 60 | 150 | no_ion
4 | 7.9621 | 0.04681299 | -0.002164097 | 0 | 1.724011 | 1 | 60 | 150 | no_ion
4 | 6.3246 | 0.04716042 | -0.001977047 | 0 | 1.724011 | 1 | 60 | 150 | no_ion
4 | 5.0238 | 0.04714332 | -0.001852165 | 0 | 1.724011 | 1 | 60 | 150 | no_ion
4 | 3.9905 | 0.04762659 | -0.001563866 | 0 | 1.724011 | 1 | 60 | 150 | no_ion
4 | 3.1698 | 0.04771524 | -0.001466473 | 0 | 1.724011 | 1 | 60 | 150 | no_ion
4 | 2.5179 | 0.04805877 | -0.001341378 | 0 | 1.724011 | 1 | 60 | 150 | no_ion
4 | 2 | 0.04798171 | -0.00133095 | 0 | 1.724011 | 1 | 60 | 150 | no_ion
4 | 1.5887 | 0.04815457 | -0.001126459 | 0 | 1.724011 | 1 | 60 | 150 | no_ion
4 | 1.2619 | 0.04815757 | -0.001139524 | 0 | 1.724011 | 1 | 60 | 150 | no_ion
4 | 1.0024 | 0.04883625 | -0.0007646776 | 0 | 1.724011 | 1 | 60 | 150 | no_ion
4 | 0.79621 | 0.04833216 | -0.001065427 | 0 | 1.724011 | 1 | 60 | 150 | no_ion
4 | 0.63246 | 0.04865403 | -0.0006567731 | 0 | 1.724011 | 1 | 60 | 150 | no_ion
4 | 0.50238 | 0.04873928 | -0.0006736539 | 0 | 1.724011 | 1 | 60 | 150 | no_ion
4 | 0.39905 | 0.0492163 | -0.0005522774 | 0 | 1.724011 | 1 | 60 | 150 | no_ion
4 | 0.31623 | 0.048751 | -0.0005739359 | 0 | 1.724011 | 1 | 60 | 150 | no_ion
4 | 0.25119 | 0.04882861 | -0.0001577672 | 0 | 1.724011 | 1 | 60 | 150 | no_ion
4 | 0.2 | 0.04900368 | -0.0003985248 | 0 | 1.724011 | 1 | 60 | 150 | no_ion
4 | 0.15849 | 0.04911136 | -9.495788e-05 | 0 | 1.724011 | 1 | 60 | 150 | no_ion
4 | 0.12619 | 0.0495402 | -0.0003737114 | 0 | 1.724011 | 1 | 60 | 150 | no_ion
4 | 0.1 | 0.04926768 | -0.0004874929 | 0 | 1.724011 | 1 | 60 | 150 | no_ion
4 | 0.079621 | 0.04956214 | -0.0004229461 | 0 | 1.724011 | 1 | 60 | 150 | no_ion
4 | 0.063246 | 0.04914098 | -0.0002114214 | 0 | 1.724011 | 1 | 60 | 150 | no_ion
4 | 0.050238 | 0.04899092 | -0.0007254313 | 0 | 1.724011 | 1 | 60 | 150 | no_ion
4 | 0.039905 | 0.04947875 | -0.0001272836 | 0 | 1.724011 | 1 | 60 | 150 | no_ion
4 | 0.031698 | 0.04931433 | -0.0002679903 | 0 | 1.724011 | 1 | 60 | 150 | no_ion
4 | 0.025179 | 0.04915364 | -3.549203e-05 | 0 | 1.724011 | 1 | 60 | 150 | no_ion
4 | 0.02 | 0.0487849 | -6.38587e-05 | 0 | 1.724011 | 1 | 60 | 150 | no_ion
4 | 0.015887 | 0.04884929 | -0.0003538584 | 0 | 1.724011 | 1 | 60 | 150 | no_ion
4 | 0.012619 | 0.04901838 | -0.0007373015 | 0 | 1.724011 | 1 | 60 | 150 | no_ion
4 | 0.010024 | 0.04899621 | -7.034839e-05 | 0 | 1.724011 | 1 | 60 | 150 | no_ion
6 | 20000 | 0.002244661 | -0.0007170486 | 0 | 1.719324 | 1 | 60 | 150 | no_ion
6 | 15890 | 0.03869801 | 0.000676564 | 0 | 1.719324 | 1 | 60 | 150 | no_ion
6 | 12619 | 0.0388762 | 0.000465861 | 0 | 1.719324 | 1 | 60 | 150 | no_ion
6 | 10020 | 0.03896717 | 0.0003586608 | 0 | 1.719324 | 1 | 60 | 150 | no_ion
6 | 7962 | 0.03899391 | 0.0003062282 | 0 | 1.719324 | 1 | 60 | 150 | no_ion
6 | 6324.6 | 0.03898061 | 0.0002558275 | 0 | 1.719324 | 1 | 60 | 150 | no_ion
6 | 5023.8 | 0.03894837 | 0.0002137789 | 0 | 1.719324 | 1 | 60 | 150 | no_ion
6 | 3991 | 0.03890992 | 0.0001157899 | 0 | 1.719324 | 1 | 60 | 150 | no_ion
6 | 3169.8 | 0.03887168 | 2.465185e-05 | 0 | 1.719324 | 1 | 60 | 150 | no_ion
6 | 2517.9 | 0.03887976 | -0.0001023654 | 0 | 1.719324 | 1 | 60 | 150 | no_ion
6 | 2000 | 0.03888189 | -0.0001975129 | 0 | 1.719324 | 1 | 60 | 150 | no_ion
6 | 1588.7 | 0.03888744 | -0.0002898918 | 0 | 1.719324 | 1 | 60 | 150 | no_ion
6 | 1261.9 | 0.038935 | -0.0004229914 | 0 | 1.719324 | 1 | 60 | 150 | no_ion
6 | 1002.4 | 0.03897828 | -0.000545179 | 0 | 1.719324 | 1 | 60 | 150 | no_ion
6 | 796.21 | 0.03911079 | -0.0006587428 | 0 | 1.719324 | 1 | 60 | 150 | no_ion
6 | 632.46 | 0.03920127 | -0.0007907527 | 0 | 1.719324 | 1 | 60 | 150 | no_ion
6 | 502.38 | 0.0392783 | -0.0009382561 | 0 | 1.719324 | 1 | 60 | 150 | no_ion
6 | 399.05 | 0.0393847 | -0.001091025 | 0 | 1.719324 | 1 | 60 | 150 | no_ion
6 | 316.98 | 0.03951444 | -0.001282221 | 0 | 1.719324 | 1 | 60 | 150 | no_ion
6 | 251.79 | 0.03967236 | -0.001446982 | 0 | 1.719324 | 1 | 60 | 150 | no_ion
6 | 200 | 0.03989094 | -0.001715069 | 0 | 1.719324 | 1 | 60 | 150 | no_ion
6 | 158.87 | 0.04011039 | -0.001974763 | 0 | 1.719324 | 1 | 60 | 150 | no_ion
6 | 126.19 | 0.04041595 | -0.002247811 | 0 | 1.719324 | 1 | 60 | 150 | no_ion
6 | 100.24 | 0.04079267 | -0.002531607 | 0 | 1.719324 | 1 | 60 | 150 | no_ion
6 | 79.621 | 0.04124237 | -0.002804447 | 0 | 1.719324 | 1 | 60 | 150 | no_ion
6 | 63.246 | 0.04177832 | -0.003040719 | 0 | 1.719324 | 1 | 60 | 150 | no_ion
6 | 50.238 | 0.04238971 | -0.003219945 | 0 | 1.719324 | 1 | 60 | 150 | no_ion
6 | 39.905 | 0.04302623 | -0.003312653 | 0 | 1.719324 | 1 | 60 | 150 | no_ion
6 | 31.698 | 0.04368508 | -0.003327407 | 0 | 1.719324 | 1 | 60 | 150 | no_ion
6 | 25.179 | 0.04433954 | -0.003247543 | 0 | 1.719324 | 1 | 60 | 150 | no_ion
6 | 20 | 0.04502157 | -0.003079822 | 0 | 1.719324 | 1 | 60 | 150 | no_ion
6 | 15.887 | 0.04574493 | -0.002824165 | 0 | 1.719324 | 1 | 60 | 150 | no_ion
6 | 12.619 | 0.04609108 | -0.002601363 | 0 | 1.719324 | 1 | 60 | 150 | no_ion
6 | 10.024 | 0.04641311 | -0.002333214 | 0 | 1.719324 | 1 | 60 | 150 | no_ion
6 | 7.9621 | 0.04684431 | -0.002157844 | 0 | 1.719324 | 1 | 60 | 150 | no_ion
6 | 6.3246 | 0.04704534 | -0.001988965 | 0 | 1.719324 | 1 | 60 | 150 | no_ion
6 | 5.0238 | 0.04727572 | -0.001824712 | 0 | 1.719324 | 1 | 60 | 150 | no_ion
6 | 3.9905 | 0.04769322 | -0.001594179 | 0 | 1.719324 | 1 | 60 | 150 | no_ion
6 | 3.1698 | 0.0475234 | -0.001509595 | 0 | 1.719324 | 1 | 60 | 150 | no_ion
6 | 2.5179 | 0.04811741 | -0.001411855 | 0 | 1.719324 | 1 | 60 | 150 | no_ion
6 | 2 | 0.04801266 | -0.001152915 | 0 | 1.719324 | 1 | 60 | 150 | no_ion
6 | 1.5887 | 0.04810024 | -0.001117829 | 0 | 1.719324 | 1 | 60 | 150 | no_ion
6 | 1.2619 | 0.04842357 | -0.0009486682 | 0 | 1.719324 | 1 | 60 | 150 | no_ion
6 | 1.0024 | 0.04844118 | -0.000866481 | 0 | 1.719324 | 1 | 60 | 150 | no_ion
6 | 0.79621 | 0.04867703 | -0.0008195663 | 0 | 1.719324 | 1 | 60 | 150 | no_ion
6 | 0.63246 | 0.04856328 | -0.0006691005 | 0 | 1.719324 | 1 | 60 | 150 | no_ion
6 | 0.50238 | 0.04887801 | -0.0007472949 | 0 | 1.719324 | 1 | 60 | 150 | no_ion
6 | 0.39905 | 0.04888229 | -0.0009772407 | 0 | 1.719324 | 1 | 60 | 150 | no_ion
6 | 0.31623 | 0.04917167 | -0.0005060282 | 0 | 1.719324 | 1 | 60 | 150 | no_ion
6 | 0.25119 | 0.049002 | -0.0002270671 | 0 | 1.719324 | 1 | 60 | 150 | no_ion
6 | 0.2 | 0.04882027 | -0.0004446946 | 0 | 1.719324 | 1 | 60 | 150 | no_ion
6 | 0.15849 | 0.04916754 | -0.000439849 | 0 | 1.719324 | 1 | 60 | 150 | no_ion
6 | 0.12619 | 0.04902557 | -0.0001560195 | 0 | 1.719324 | 1 | 60 | 150 | no_ion
6 | 0.1 | 0.04939129 | -0.0006364778 | 0 | 1.719324 | 1 | 60 | 150 | no_ion
6 | 0.079621 | 0.04902731 | -0.000950054 | 0 | 1.719324 | 1 | 60 | 150 | no_ion
6 | 0.063246 | 0.04877096 | -0.001190234 | 0 | 1.719324 | 1 | 60 | 150 | no_ion
6 | 0.050238 | 0.04951987 | -0.000385412 | 0 | 1.719324 | 1 | 60 | 150 | no_ion
6 | 0.039905 | 0.04904299 | 0.0001569918 | 0 | 1.719324 | 1 | 60 | 150 | no_ion
6 | 0.031698 | 0.04910206 | 0.0001376432 | 0 | 1.719324 | 1 | 60 | 150 | no_ion
6 | 0.025179 | 0.0489783 | -0.0003088792 | 0 | 1.719324 | 1 | 60 | 150 | no_ion
6 | 0.02 | 0.04883015 | -3.024619e-05 | 0 | 1.719324 | 1 | 60 | 150 | no_ion
6 | 0.015887 | 0.0489191 | 2.79879e-05 | 0 | 1.719324 | 1 | 60 | 150 | no_ion
6 | 0.012619 | 0.04885853 | -5.95132e-05 | 0 | 1.719324 | 1 | 60 | 150 | no_ion
6 | 0.010024 | 0.04925871 | 0.0001003034 | 0 | 1.719324 | 1 | 60 | 150 | no_ion