## Sheet1
Time(h) | Freq | Zreal | Zimag | ppm | mean_voltage | current | temperature | flow | Label
0 | 19980.47 | 0.0391753 | 0.0121297 | 0.1 | 1.734873 | 1 | 60 | 150 | Cr3+_ion
0 | 15878.91 | 0.0391397 | 0.0096239 | 0.1 | 1.734873 | 1 | 60 | 150 | Cr3+_ion
0 | 12597.66 | 0.0391116 | 0.0076075 | 0.1 | 1.734873 | 1 | 60 | 150 | Cr3+_ion
0 | 10019.53 | 0.0391026 | 0.0060078 | 0.1 | 1.734873 | 1 | 60 | 150 | Cr3+_ion
0 | 7928.241 | 0.0391086 | 0.0046874 | 0.1 | 1.734873 | 1 | 60 | 150 | Cr3+_ion
0 | 6307.871 | 0.0391194 | 0.003664 | 0.1 | 1.734873 | 1 | 60 | 150 | Cr3+_ion
0 | 5034.722 | 0.0391295 | 0.0028451 | 0.1 | 1.734873 | 1 | 60 | 150 | Cr3+_ion
0 | 3993.056 | 0.0391568 | 0.0021666 | 0.1 | 1.734873 | 1 | 60 | 150 | Cr3+_ion
0 | 3144.055 | 0.0391793 | 0.0015965 | 0.1 | 1.734873 | 1 | 60 | 150 | Cr3+_ion
0 | 2519.531 | 0.0392205 | 0.0011625 | 0.1 | 1.734873 | 1 | 60 | 150 | Cr3+_ion
0 | 2000.762 | 0.0392618 | 0.0007852 | 0.1 | 1.734873 | 1 | 60 | 150 | Cr3+_ion
0 | 1580.669 | 0.0393335 | 0.0004596 | 0.1 | 1.734873 | 1 | 60 | 150 | Cr3+_ion
0 | 1253.634 | 0.0393927 | 0.0001903 | 0.1 | 1.734873 | 1 | 60 | 150 | Cr3+_ion
0 | 1000.702 | 0.0394497 | -4.384248e-05 | 0.1 | 1.734873 | 1 | 60 | 150 | Cr3+_ion
0 | 790.0281 | 0.0395144 | -0.0002699 | 0.1 | 1.734873 | 1 | 60 | 150 | Cr3+_ion
0 | 628.811 | 0.0395954 | -0.000465 | 0.1 | 1.734873 | 1 | 60 | 150 | Cr3+_ion
0 | 502.2321 | 0.0396915 | -0.0006419 | 0.1 | 1.734873 | 1 | 60 | 150 | Cr3+_ion
0 | 400.1524 | 0.0398045 | -0.0008345 | 0.1 | 1.734873 | 1 | 60 | 150 | Cr3+_ion
0 | 315.5048 | 0.0399469 | -0.0010486 | 0.1 | 1.734873 | 1 | 60 | 150 | Cr3+_ion
0 | 252.0161 | 0.0400973 | -0.001265 | 0.1 | 1.734873 | 1 | 60 | 150 | Cr3+_ion
0 | 200.3205 | 0.0402663 | -0.0014991 | 0.1 | 1.734873 | 1 | 60 | 150 | Cr3+_ion
0 | 158.0056 | 0.0405092 | -0.001767 | 0.1 | 1.734873 | 1 | 60 | 150 | Cr3+_ion
0 | 125.558 | 0.0407737 | -0.0020425 | 0.1 | 1.734873 | 1 | 60 | 150 | Cr3+_ion
0 | 99.734 | 0.0410942 | -0.0023271 | 0.1 | 1.734873 | 1 | 60 | 150 | Cr3+_ion
0 | 79.44915 | 0.0415017 | -0.0026015 | 0.1 | 1.734873 | 1 | 60 | 150 | Cr3+_ion
0 | 62.91946 | 0.0419922 | -0.0028604 | 0.1 | 1.734873 | 1 | 60 | 150 | Cr3+_ion
0 | 49.86702 | 0.0425511 | -0.003066 | 0.1 | 1.734873 | 1 | 60 | 150 | Cr3+_ion
0 | 38.42213 | 0.0432324 | -0.0032116 | 0.1 | 1.734873 | 1 | 60 | 150 | Cr3+_ion
0 | 31.25 | 0.0438022 | -0.0032503 | 0.1 | 1.734873 | 1 | 60 | 150 | Cr3+_ion
0 | 24.93351 | 0.0444014 | -0.0032155 | 0.1 | 1.734873 | 1 | 60 | 150 | Cr3+_ion
0 | 20.03205 | 0.0449666 | -0.0031147 | 0.1 | 1.734873 | 1 | 60 | 150 | Cr3+_ion
0 | 15.625 | 0.0455116 | -0.0029437 | 0.1 | 1.734873 | 1 | 60 | 150 | Cr3+_ion
0 | 12.46675 | 0.0460026 | -0.0027606 | 0.1 | 1.734873 | 1 | 60 | 150 | Cr3+_ion
0 | 9.9734 | 0.046392 | -0.0025735 | 0.1 | 1.734873 | 1 | 60 | 150 | Cr3+_ion
0 | 7.971939 | 0.046723 | -0.0024016 | 0.1 | 1.734873 | 1 | 60 | 150 | Cr3+_ion
0 | 6.351626 | 0.047012 | -0.0022187 | 0.1 | 1.734873 | 1 | 60 | 150 | Cr3+_ion
0 | 5.013369 | 0.0473157 | -0.0021207 | 0.1 | 1.734873 | 1 | 60 | 150 | Cr3+_ion
0 | 3.985969 | 0.0476234 | -0.0019704 | 0.1 | 1.734873 | 1 | 60 | 150 | Cr3+_ion
0 | 3.175813 | 0.0478301 | -0.0018555 | 0.1 | 1.734873 | 1 | 60 | 150 | Cr3+_ion
0 | 2.516103 | 0.0480751 | -0.001813 | 0.1 | 1.734873 | 1 | 60 | 150 | Cr3+_ion
0 | 1.99553 | 0.0483557 | -0.001695 | 0.1 | 1.734873 | 1 | 60 | 150 | Cr3+_ion
0 | 1.587906 | 0.0485576 | -0.001627 | 0.1 | 1.734873 | 1 | 60 | 150 | Cr3+_ion
0 | 1.258052 | 0.0487576 | -0.0016063 | 0.1 | 1.734873 | 1 | 60 | 150 | Cr3+_ion
0 | 0.997765 | 0.0490099 | -0.0014779 | 0.1 | 1.734873 | 1 | 60 | 150 | Cr3+_ion
0 | 0.7927448 | 0.0492127 | -0.0014128 | 0.1 | 1.734873 | 1 | 60 | 150 | Cr3+_ion
0 | 0.6290258 | 0.049255 | -0.0013653 | 0.1 | 1.734873 | 1 | 60 | 150 | Cr3+_ion
0 | 0.4988825 | 0.0496047 | -0.0013378 | 0.1 | 1.734873 | 1 | 60 | 150 | Cr3+_ion
0 | 0.3985969 | 0.0498493 | -0.001256 | 0.1 | 1.734873 | 1 | 60 | 150 | Cr3+_ion
0 | 0.316723 | 0.0500495 | -0.0011537 | 0.1 | 1.734873 | 1 | 60 | 150 | Cr3+_ion
0 | 0.2514753 | 0.0500205 | -0.0009999 | 0.1 | 1.734873 | 1 | 60 | 150 | Cr3+_ion
0 | 0.1999787 | 0.0502843 | -0.0009173 | 0.1 | 1.734873 | 1 | 60 | 150 | Cr3+_ion
0 | 0.1587906 | 0.0504633 | -0.0008308 | 0.1 | 1.734873 | 1 | 60 | 150 | Cr3+_ion
0 | 0.1260081 | 0.050294 | -0.0008224 | 0.1 | 1.734873 | 1 | 60 | 150 | Cr3+_ion
0 | 0.1001603 | 0.0504809 | -0.000577 | 0.1 | 1.734873 | 1 | 60 | 150 | Cr3+_ion
0 | 0.0795031 | 0.0507995 | -0.0007507 | 0.1 | 1.734873 | 1 | 60 | 150 | Cr3+_ion
0 | 0.0631398 | 0.0505387 | -0.000245 | 0.1 | 1.734873 | 1 | 60 | 150 | Cr3+_ion
0 | 0.050123 | 0.050875 | -0.0004582 | 0.1 | 1.734873 | 1 | 60 | 150 | Cr3+_ion
0 | 0.0398326 | 0.0509355 | -0.0003327 | 0.1 | 1.734873 | 1 | 60 | 150 | Cr3+_ion
0 | 0.0316381 | 0.0508342 | -0.0002498 | 0.1 | 1.734873 | 1 | 60 | 150 | Cr3+_ion
0 | 0.025126 | 0.0511417 | -0.0003138 | 0.1 | 1.734873 | 1 | 60 | 150 | Cr3+_ion
0 | 0.019957 | 0.0509849 | -0.0002528 | 0.1 | 1.734873 | 1 | 60 | 150 | Cr3+_ion
0 | 0.015849 | 0.0509227 | -0.0002285 | 0.1 | 1.734873 | 1 | 60 | 150 | Cr3+_ion
0 | 0.01259 | 0.0509721 | -0.0003153 | 0.1 | 1.734873 | 1 | 60 | 150 | Cr3+_ion
0 | 0.0100006 | 0.050918 | -4.857947e-05 | 0.1 | 1.734873 | 1 | 60 | 150 | Cr3+_ion
2 | 19980.47 | 0.03922 | 0.0121238 | 0.1 | 1.735976 | 1 | 60 | 150 | Cr3+_ion
2 | 15878.91 | 0.0392012 | 0.0096098 | 0.1 | 1.735976 | 1 | 60 | 150 | Cr3+_ion
2 | 12597.66 | 0.0391367 | 0.007604 | 0.1 | 1.735976 | 1 | 60 | 150 | Cr3+_ion
2 | 10019.53 | 0.0391112 | 0.006001 | 0.1 | 1.735976 | 1 | 60 | 150 | Cr3+_ion
2 | 7928.241 | 0.0391462 | 0.0046868 | 0.1 | 1.735976 | 1 | 60 | 150 | Cr3+_ion
2 | 6307.871 | 0.039154 | 0.0036647 | 0.1 | 1.735976 | 1 | 60 | 150 | Cr3+_ion
2 | 5034.722 | 0.039183 | 0.0028436 | 0.1 | 1.735976 | 1 | 60 | 150 | Cr3+_ion
2 | 3993.056 | 0.0392022 | 0.0021624 | 0.1 | 1.735976 | 1 | 60 | 150 | Cr3+_ion
2 | 3144.055 | 0.0392296 | 0.0015952 | 0.1 | 1.735976 | 1 | 60 | 150 | Cr3+_ion
2 | 2519.531 | 0.0392775 | 0.0011626 | 0.1 | 1.735976 | 1 | 60 | 150 | Cr3+_ion
2 | 2000.762 | 0.0393115 | 0.0007843 | 0.1 | 1.735976 | 1 | 60 | 150 | Cr3+_ion
2 | 1580.669 | 0.0393387 | 0.0004624 | 0.1 | 1.735976 | 1 | 60 | 150 | Cr3+_ion
2 | 1253.634 | 0.0394234 | 0.0001912 | 0.1 | 1.735976 | 1 | 60 | 150 | Cr3+_ion
2 | 1000.702 | 0.0394829 | -4.762299e-05 | 0.1 | 1.735976 | 1 | 60 | 150 | Cr3+_ion
2 | 790.0281 | 0.0395623 | -0.000264 | 0.1 | 1.735976 | 1 | 60 | 150 | Cr3+_ion
2 | 628.811 | 0.0396355 | -0.0004596 | 0.1 | 1.735976 | 1 | 60 | 150 | Cr3+_ion
2 | 502.2321 | 0.0397805 | -0.0006398 | 0.1 | 1.735976 | 1 | 60 | 150 | Cr3+_ion
2 | 400.1524 | 0.0399079 | -0.0008333 | 0.1 | 1.735976 | 1 | 60 | 150 | Cr3+_ion
2 | 315.5048 | 0.0400339 | -0.0010473 | 0.1 | 1.735976 | 1 | 60 | 150 | Cr3+_ion
2 | 252.0161 | 0.0401876 | -0.0012586 | 0.1 | 1.735976 | 1 | 60 | 150 | Cr3+_ion
2 | 200.3205 | 0.0403627 | -0.001499 | 0.1 | 1.735976 | 1 | 60 | 150 | Cr3+_ion
2 | 158.0056 | 0.0405508 | -0.0017682 | 0.1 | 1.735976 | 1 | 60 | 150 | Cr3+_ion
2 | 125.558 | 0.0408206 | -0.0020383 | 0.1 | 1.735976 | 1 | 60 | 150 | Cr3+_ion
2 | 99.734 | 0.0411517 | -0.0023232 | 0.1 | 1.735976 | 1 | 60 | 150 | Cr3+_ion
2 | 79.44915 | 0.0415468 | -0.0025956 | 0.1 | 1.735976 | 1 | 60 | 150 | Cr3+_ion
2 | 62.91946 | 0.0420413 | -0.002851 | 0.1 | 1.735976 | 1 | 60 | 150 | Cr3+_ion
2 | 49.86702 | 0.042569 | -0.0030637 | 0.1 | 1.735976 | 1 | 60 | 150 | Cr3+_ion
2 | 38.42213 | 0.0432532 | -0.0032133 | 0.1 | 1.735976 | 1 | 60 | 150 | Cr3+_ion
2 | 31.25 | 0.0437964 | -0.003252 | 0.1 | 1.735976 | 1 | 60 | 150 | Cr3+_ion
2 | 24.93351 | 0.0443851 | -0.0032105 | 0.1 | 1.735976 | 1 | 60 | 150 | Cr3+_ion
2 | 20.03205 | 0.0449731 | -0.0031173 | 0.1 | 1.735976 | 1 | 60 | 150 | Cr3+_ion
2 | 15.625 | 0.0455611 | -0.002947 | 0.1 | 1.735976 | 1 | 60 | 150 | Cr3+_ion
2 | 12.46675 | 0.0459708 | -0.0027736 | 0.1 | 1.735976 | 1 | 60 | 150 | Cr3+_ion
2 | 9.9734 | 0.0464073 | -0.0025987 | 0.1 | 1.735976 | 1 | 60 | 150 | Cr3+_ion
2 | 7.971939 | 0.0467313 | -0.0024217 | 0.1 | 1.735976 | 1 | 60 | 150 | Cr3+_ion
2 | 6.351626 | 0.0470462 | -0.0022266 | 0.1 | 1.735976 | 1 | 60 | 150 | Cr3+_ion
2 | 5.013369 | 0.0473534 | -0.0021308 | 0.1 | 1.735976 | 1 | 60 | 150 | Cr3+_ion
2 | 3.985969 | 0.0476168 | -0.001991 | 0.1 | 1.735976 | 1 | 60 | 150 | Cr3+_ion
2 | 3.175813 | 0.0478926 | -0.0018742 | 0.1 | 1.735976 | 1 | 60 | 150 | Cr3+_ion
2 | 2.516103 | 0.0480302 | -0.0018613 | 0.1 | 1.735976 | 1 | 60 | 150 | Cr3+_ion
2 | 1.99553 | 0.0483734 | -0.0017051 | 0.1 | 1.735976 | 1 | 60 | 150 | Cr3+_ion
2 | 1.587906 | 0.0485862 | -0.0016336 | 0.1 | 1.735976 | 1 | 60 | 150 | Cr3+_ion
2 | 1.258052 | 0.0487281 | -0.0016244 | 0.1 | 1.735976 | 1 | 60 | 150 | Cr3+_ion
2 | 0.997765 | 0.049085 | -0.0014939 | 0.1 | 1.735976 | 1 | 60 | 150 | Cr3+_ion
2 | 0.7927448 | 0.0492782 | -0.0014053 | 0.1 | 1.735976 | 1 | 60 | 150 | Cr3+_ion
2 | 0.6290258 | 0.0495161 | -0.0014121 | 0.1 | 1.735976 | 1 | 60 | 150 | Cr3+_ion
2 | 0.4988825 | 0.0496372 | -0.0013483 | 0.1 | 1.735976 | 1 | 60 | 150 | Cr3+_ion
2 | 0.3985969 | 0.0499518 | -0.0012231 | 0.1 | 1.735976 | 1 | 60 | 150 | Cr3+_ion
2 | 0.316723 | 0.0501142 | -0.0011545 | 0.1 | 1.735976 | 1 | 60 | 150 | Cr3+_ion
2 | 0.2514753 | 0.0499372 | -0.0010028 | 0.1 | 1.735976 | 1 | 60 | 150 | Cr3+_ion
2 | 0.1999787 | 0.0505508 | -0.0010411 | 0.1 | 1.735976 | 1 | 60 | 150 | Cr3+_ion
2 | 0.1587906 | 0.0506796 | -0.0010833 | 0.1 | 1.735976 | 1 | 60 | 150 | Cr3+_ion
2 | 0.1260081 | 0.0506533 | -0.0009567 | 0.1 | 1.735976 | 1 | 60 | 150 | Cr3+_ion
2 | 0.1001603 | 0.0508992 | -0.0006777 | 0.1 | 1.735976 | 1 | 60 | 150 | Cr3+_ion
2 | 0.0795031 | 0.0508003 | -0.0007326 | 0.1 | 1.735976 | 1 | 60 | 150 | Cr3+_ion
2 | 0.0631398 | 0.0508113 | -0.0006167 | 0.1 | 1.735976 | 1 | 60 | 150 | Cr3+_ion
2 | 0.050123 | 0.0508388 | -0.0003526 | 0.1 | 1.735976 | 1 | 60 | 150 | Cr3+_ion
2 | 0.0398326 | 0.0514028 | -0.0006271 | 0.1 | 1.735976 | 1 | 60 | 150 | Cr3+_ion
2 | 0.0316381 | 0.0511026 | -0.0001482 | 0.1 | 1.735976 | 1 | 60 | 150 | Cr3+_ion
2 | 0.025126 | 0.0512946 | -0.0001649 | 0.1 | 1.735976 | 1 | 60 | 150 | Cr3+_ion
2 | 0.019957 | 0.051269 | -0.0002527 | 0.1 | 1.735976 | 1 | 60 | 150 | Cr3+_ion
2 | 0.015849 | 0.0511379 | -0.0003008 | 0.1 | 1.735976 | 1 | 60 | 150 | Cr3+_ion
2 | 0.01259 | 0.0511997 | -0.0001388 | 0.1 | 1.735976 | 1 | 60 | 150 | Cr3+_ion
2 | 0.0100006 | 0.0511142 | -8.265015e-06 | 0.1 | 1.735976 | 1 | 60 | 150 | Cr3+_ion
4 | 19980.47 | 0.0392393 | 0.0121144 | 0.1 | 1.736789 | 1 | 60 | 150 | Cr3+_ion
4 | 15878.91 | 0.0391999 | 0.0096171 | 0.1 | 1.736789 | 1 | 60 | 150 | Cr3+_ion
4 | 12597.66 | 0.0392067 | 0.0076076 | 0.1 | 1.736789 | 1 | 60 | 150 | Cr3+_ion
4 | 10019.53 | 0.0391939 | 0.005999 | 0.1 | 1.736789 | 1 | 60 | 150 | Cr3+_ion
4 | 7928.241 | 0.039205 | 0.0046803 | 0.1 | 1.736789 | 1 | 60 | 150 | Cr3+_ion
4 | 6307.871 | 0.0392258 | 0.0036651 | 0.1 | 1.736789 | 1 | 60 | 150 | Cr3+_ion
4 | 5034.722 | 0.0392342 | 0.0028431 | 0.1 | 1.736789 | 1 | 60 | 150 | Cr3+_ion
4 | 3993.056 | 0.0392501 | 0.0021616 | 0.1 | 1.736789 | 1 | 60 | 150 | Cr3+_ion
4 | 3144.055 | 0.0392812 | 0.0015937 | 0.1 | 1.736789 | 1 | 60 | 150 | Cr3+_ion
4 | 2519.531 | 0.0393218 | 0.0011617 | 0.1 | 1.736789 | 1 | 60 | 150 | Cr3+_ion
4 | 2000.762 | 0.0393661 | 0.0007836 | 0.1 | 1.736789 | 1 | 60 | 150 | Cr3+_ion
4 | 1580.669 | 0.0394113 | 0.0004619 | 0.1 | 1.736789 | 1 | 60 | 150 | Cr3+_ion
4 | 1253.634 | 0.0394816 | 0.0001883 | 0.1 | 1.736789 | 1 | 60 | 150 | Cr3+_ion
4 | 1000.702 | 0.0395562 | -4.572465e-05 | 0.1 | 1.736789 | 1 | 60 | 150 | Cr3+_ion
4 | 790.0281 | 0.0396456 | -0.0002671 | 0.1 | 1.736789 | 1 | 60 | 150 | Cr3+_ion
4 | 628.811 | 0.0397245 | -0.0004565 | 0.1 | 1.736789 | 1 | 60 | 150 | Cr3+_ion
4 | 502.2321 | 0.0398383 | -0.0006367 | 0.1 | 1.736789 | 1 | 60 | 150 | Cr3+_ion
4 | 400.1524 | 0.039939 | -0.0008345 | 0.1 | 1.736789 | 1 | 60 | 150 | Cr3+_ion
4 | 315.5048 | 0.0400719 | -0.0010459 | 0.1 | 1.736789 | 1 | 60 | 150 | Cr3+_ion
4 | 252.0161 | 0.0401776 | -0.001258 | 0.1 | 1.736789 | 1 | 60 | 150 | Cr3+_ion
4 | 200.3205 | 0.0403652 | -0.0014945 | 0.1 | 1.736789 | 1 | 60 | 150 | Cr3+_ion
4 | 158.0056 | 0.040572 | -0.0017611 | 0.1 | 1.736789 | 1 | 60 | 150 | Cr3+_ion
4 | 125.558 | 0.0408562 | -0.0020344 | 0.1 | 1.736789 | 1 | 60 | 150 | Cr3+_ion
4 | 99.734 | 0.0412046 | -0.0023203 | 0.1 | 1.736789 | 1 | 60 | 150 | Cr3+_ion
4 | 79.44915 | 0.0416096 | -0.0025945 | 0.1 | 1.736789 | 1 | 60 | 150 | Cr3+_ion
4 | 62.91946 | 0.0420809 | -0.0028558 | 0.1 | 1.736789 | 1 | 60 | 150 | Cr3+_ion
4 | 49.86702 | 0.0426378 | -0.003058 | 0.1 | 1.736789 | 1 | 60 | 150 | Cr3+_ion
4 | 38.42213 | 0.0433281 | -0.003209 | 0.1 | 1.736789 | 1 | 60 | 150 | Cr3+_ion
4 | 31.25 | 0.0438713 | -0.0032531 | 0.1 | 1.736789 | 1 | 60 | 150 | Cr3+_ion
4 | 24.93351 | 0.0445019 | -0.0032149 | 0.1 | 1.736789 | 1 | 60 | 150 | Cr3+_ion
4 | 20.03205 | 0.0450466 | -0.0031111 | 0.1 | 1.736789 | 1 | 60 | 150 | Cr3+_ion
4 | 15.625 | 0.0456097 | -0.0029479 | 0.1 | 1.736789 | 1 | 60 | 150 | Cr3+_ion
4 | 12.46675 | 0.0460549 | -0.0027762 | 0.1 | 1.736789 | 1 | 60 | 150 | Cr3+_ion
4 | 9.9734 | 0.0464418 | -0.0026046 | 0.1 | 1.736789 | 1 | 60 | 150 | Cr3+_ion
4 | 7.971939 | 0.0467879 | -0.0024252 | 0.1 | 1.736789 | 1 | 60 | 150 | Cr3+_ion
4 | 6.351626 | 0.0471165 | -0.0022863 | 0.1 | 1.736789 | 1 | 60 | 150 | Cr3+_ion
4 | 5.013369 | 0.0473754 | -0.002121 | 0.1 | 1.736789 | 1 | 60 | 150 | Cr3+_ion
4 | 3.985969 | 0.0476451 | -0.0020144 | 0.1 | 1.736789 | 1 | 60 | 150 | Cr3+_ion
4 | 3.175813 | 0.0479549 | -0.0018982 | 0.1 | 1.736789 | 1 | 60 | 150 | Cr3+_ion
4 | 2.516103 | 0.0481629 | -0.0018861 | 0.1 | 1.736789 | 1 | 60 | 150 | Cr3+_ion
4 | 1.99553 | 0.0484515 | -0.0017561 | 0.1 | 1.736789 | 1 | 60 | 150 | Cr3+_ion
4 | 1.587906 | 0.0487115 | -0.0017103 | 0.1 | 1.736789 | 1 | 60 | 150 | Cr3+_ion
4 | 1.258052 | 0.0489334 | -0.0016456 | 0.1 | 1.736789 | 1 | 60 | 150 | Cr3+_ion
4 | 0.997765 | 0.0489863 | -0.0016087 | 0.1 | 1.736789 | 1 | 60 | 150 | Cr3+_ion
4 | 0.7927448 | 0.0493528 | -0.0015387 | 0.1 | 1.736789 | 1 | 60 | 150 | Cr3+_ion
4 | 0.6290258 | 0.0496353 | -0.0014449 | 0.1 | 1.736789 | 1 | 60 | 150 | Cr3+_ion
4 | 0.4988825 | 0.0498661 | -0.0013046 | 0.1 | 1.736789 | 1 | 60 | 150 | Cr3+_ion
4 | 0.3985969 | 0.0499177 | -0.0013999 | 0.1 | 1.736789 | 1 | 60 | 150 | Cr3+_ion
4 | 0.316723 | 0.050162 | -0.0011905 | 0.1 | 1.736789 | 1 | 60 | 150 | Cr3+_ion
4 | 0.2514753 | 0.0503939 | -0.0010574 | 0.1 | 1.736789 | 1 | 60 | 150 | Cr3+_ion
4 | 0.1999787 | 0.0505989 | -0.0010164 | 0.1 | 1.736789 | 1 | 60 | 150 | Cr3+_ion
4 | 0.1587906 | 0.0506805 | -0.0009483 | 0.1 | 1.736789 | 1 | 60 | 150 | Cr3+_ion
4 | 0.1260081 | 0.0509097 | -0.0008562 | 0.1 | 1.736789 | 1 | 60 | 150 | Cr3+_ion
4 | 0.1001603 | 0.0508483 | -0.0008115 | 0.1 | 1.736789 | 1 | 60 | 150 | Cr3+_ion
4 | 0.0795031 | 0.0510833 | -0.0007094 | 0.1 | 1.736789 | 1 | 60 | 150 | Cr3+_ion
4 | 0.0631398 | 0.0511906 | -0.0004542 | 0.1 | 1.736789 | 1 | 60 | 150 | Cr3+_ion
4 | 0.050123 | 0.0513354 | -0.0004423 | 0.1 | 1.736789 | 1 | 60 | 150 | Cr3+_ion
4 | 0.0398326 | 0.0511972 | -0.0003643 | 0.1 | 1.736789 | 1 | 60 | 150 | Cr3+_ion
4 | 0.0316381 | 0.0512808 | -0.0004133 | 0.1 | 1.736789 | 1 | 60 | 150 | Cr3+_ion
4 | 0.025126 | 0.0513354 | -0.0003123 | 0.1 | 1.736789 | 1 | 60 | 150 | Cr3+_ion
4 | 0.019957 | 0.0512571 | -0.0001216 | 0.1 | 1.736789 | 1 | 60 | 150 | Cr3+_ion
4 | 0.015849 | 0.0513926 | -0.0001287 | 0.1 | 1.736789 | 1 | 60 | 150 | Cr3+_ion
4 | 0.01259 | 0.0513939 | -0.0002027 | 0.1 | 1.736789 | 1 | 60 | 150 | Cr3+_ion
4 | 0.0100006 | 0.0514507 | -0.0002732 | 0.1 | 1.736789 | 1 | 60 | 150 | Cr3+_ion
6 | 19980.47 | 0.0393761 | 0.0121185 | 0.1 | 1.737607 | 1 | 60 | 150 | Cr3+_ion
6 | 15878.91 | 0.0393367 | 0.0096047 | 0.1 | 1.737607 | 1 | 60 | 150 | Cr3+_ion
6 | 12597.66 | 0.0393165 | 0.0075922 | 0.1 | 1.737607 | 1 | 60 | 150 | Cr3+_ion
6 | 10019.53 | 0.0392896 | 0.0059859 | 0.1 | 1.737607 | 1 | 60 | 150 | Cr3+_ion
6 | 7928.241 | 0.0393123 | 0.0046839 | 0.1 | 1.737607 | 1 | 60 | 150 | Cr3+_ion
6 | 6307.871 | 0.0393206 | 0.0036631 | 0.1 | 1.737607 | 1 | 60 | 150 | Cr3+_ion
6 | 5034.722 | 0.0393213 | 0.0028398 | 0.1 | 1.737607 | 1 | 60 | 150 | Cr3+_ion
6 | 3993.056 | 0.0393516 | 0.0021621 | 0.1 | 1.737607 | 1 | 60 | 150 | Cr3+_ion
6 | 3144.055 | 0.0393704 | 0.001591 | 0.1 | 1.737607 | 1 | 60 | 150 | Cr3+_ion
6 | 2519.531 | 0.0393687 | 0.0011604 | 0.1 | 1.737607 | 1 | 60 | 150 | Cr3+_ion
6 | 2000.762 | 0.0394102 | 0.0007845 | 0.1 | 1.737607 | 1 | 60 | 150 | Cr3+_ion
6 | 1580.669 | 0.0394623 | 0.0004587 | 0.1 | 1.737607 | 1 | 60 | 150 | Cr3+_ion
6 | 1253.634 | 0.0395226 | 0.0001895 | 0.1 | 1.737607 | 1 | 60 | 150 | Cr3+_ion
6 | 1000.702 | 0.0395962 | -4.42059e-05 | 0.1 | 1.737607 | 1 | 60 | 150 | Cr3+_ion
6 | 790.0281 | 0.039677 | -0.0002659 | 0.1 | 1.737607 | 1 | 60 | 150 | Cr3+_ion
6 | 628.811 | 0.0397484 | -0.0004594 | 0.1 | 1.737607 | 1 | 60 | 150 | Cr3+_ion
6 | 502.2321 | 0.0398742 | -0.0006391 | 0.1 | 1.737607 | 1 | 60 | 150 | Cr3+_ion
6 | 400.1524 | 0.0399944 | -0.0008315 | 0.1 | 1.737607 | 1 | 60 | 150 | Cr3+_ion
6 | 315.5048 | 0.0401009 | -0.0010445 | 0.1 | 1.737607 | 1 | 60 | 150 | Cr3+_ion
6 | 252.0161 | 0.0402401 | -0.0012563 | 0.1 | 1.737607 | 1 | 60 | 150 | Cr3+_ion
6 | 200.3205 | 0.040384 | -0.0014951 | 0.1 | 1.737607 | 1 | 60 | 150 | Cr3+_ion
6 | 158.0056 | 0.0406583 | -0.0017602 | 0.1 | 1.737607 | 1 | 60 | 150 | Cr3+_ion
6 | 125.558 | 0.0409379 | -0.0020318 | 0.1 | 1.737607 | 1 | 60 | 150 | Cr3+_ion
6 | 99.734 | 0.0412516 | -0.0023161 | 0.1 | 1.737607 | 1 | 60 | 150 | Cr3+_ion
6 | 79.44915 | 0.0416898 | -0.0025861 | 0.1 | 1.737607 | 1 | 60 | 150 | Cr3+_ion
6 | 62.91946 | 0.0421444 | -0.0028486 | 0.1 | 1.737607 | 1 | 60 | 150 | Cr3+_ion
6 | 49.86702 | 0.0426956 | -0.0030567 | 0.1 | 1.737607 | 1 | 60 | 150 | Cr3+_ion
6 | 38.42213 | 0.0433791 | -0.0032068 | 0.1 | 1.737607 | 1 | 60 | 150 | Cr3+_ion
6 | 31.25 | 0.043945 | -0.0032534 | 0.1 | 1.737607 | 1 | 60 | 150 | Cr3+_ion
6 | 24.93351 | 0.0445537 | -0.0032163 | 0.1 | 1.737607 | 1 | 60 | 150 | Cr3+_ion
6 | 20.03205 | 0.045066 | -0.0031204 | 0.1 | 1.737607 | 1 | 60 | 150 | Cr3+_ion
6 | 15.625 | 0.0456528 | -0.0029515 | 0.1 | 1.737607 | 1 | 60 | 150 | Cr3+_ion
6 | 12.46675 | 0.0461179 | -0.0027865 | 0.1 | 1.737607 | 1 | 60 | 150 | Cr3+_ion
6 | 9.9734 | 0.0465254 | -0.0026034 | 0.1 | 1.737607 | 1 | 60 | 150 | Cr3+_ion
6 | 7.971939 | 0.046861 | -0.0024403 | 0.1 | 1.737607 | 1 | 60 | 150 | Cr3+_ion
6 | 6.351626 | 0.0472263 | -0.0022873 | 0.1 | 1.737607 | 1 | 60 | 150 | Cr3+_ion
6 | 5.013369 | 0.0474597 | -0.0021175 | 0.1 | 1.737607 | 1 | 60 | 150 | Cr3+_ion
6 | 3.985969 | 0.0477483 | -0.002035 | 0.1 | 1.737607 | 1 | 60 | 150 | Cr3+_ion
6 | 3.175813 | 0.0480009 | -0.001943 | 0.1 | 1.737607 | 1 | 60 | 150 | Cr3+_ion
6 | 2.516103 | 0.0482859 | -0.0018659 | 0.1 | 1.737607 | 1 | 60 | 150 | Cr3+_ion
6 | 1.99553 | 0.0485384 | -0.0017579 | 0.1 | 1.737607 | 1 | 60 | 150 | Cr3+_ion
6 | 1.587906 | 0.0487071 | -0.0017189 | 0.1 | 1.737607 | 1 | 60 | 150 | Cr3+_ion
6 | 1.258052 | 0.049009 | -0.0016088 | 0.1 | 1.737607 | 1 | 60 | 150 | Cr3+_ion
6 | 0.997765 | 0.049326 | -0.0015778 | 0.1 | 1.737607 | 1 | 60 | 150 | Cr3+_ion
6 | 0.7927448 | 0.0495055 | -0.0015233 | 0.1 | 1.737607 | 1 | 60 | 150 | Cr3+_ion
6 | 0.6290258 | 0.0496796 | -0.0015176 | 0.1 | 1.737607 | 1 | 60 | 150 | Cr3+_ion
6 | 0.4988825 | 0.0498615 | -0.0014319 | 0.1 | 1.737607 | 1 | 60 | 150 | Cr3+_ion
6 | 0.3985969 | 0.0501188 | -0.0013523 | 0.1 | 1.737607 | 1 | 60 | 150 | Cr3+_ion
6 | 0.316723 | 0.0502693 | -0.0011305 | 0.1 | 1.737607 | 1 | 60 | 150 | Cr3+_ion
6 | 0.2514753 | 0.0505416 | -0.0012249 | 0.1 | 1.737607 | 1 | 60 | 150 | Cr3+_ion
6 | 0.1999787 | 0.0506825 | -0.0011675 | 0.1 | 1.737607 | 1 | 60 | 150 | Cr3+_ion
6 | 0.1587906 | 0.0507556 | -0.0010193 | 0.1 | 1.737607 | 1 | 60 | 150 | Cr3+_ion
6 | 0.1260081 | 0.0512393 | -0.0008364 | 0.1 | 1.737607 | 1 | 60 | 150 | Cr3+_ion
6 | 0.1001603 | 0.0512884 | -0.0007313 | 0.1 | 1.737607 | 1 | 60 | 150 | Cr3+_ion
6 | 0.0795031 | 0.0512531 | -0.0007207 | 0.1 | 1.737607 | 1 | 60 | 150 | Cr3+_ion
6 | 0.0631398 | 0.0514756 | -0.0006672 | 0.1 | 1.737607 | 1 | 60 | 150 | Cr3+_ion
6 | 0.050123 | 0.0513749 | -0.000264 | 0.1 | 1.737607 | 1 | 60 | 150 | Cr3+_ion
6 | 0.0398326 | 0.0513352 | -0.0003744 | 0.1 | 1.737607 | 1 | 60 | 150 | Cr3+_ion
6 | 0.0316381 | 0.0513347 | -0.0003833 | 0.1 | 1.737607 | 1 | 60 | 150 | Cr3+_ion
6 | 0.025126 | 0.0514192 | -0.0003161 | 0.1 | 1.737607 | 1 | 60 | 150 | Cr3+_ion
6 | 0.019957 | 0.0511786 | -0.0003555 | 0.1 | 1.737607 | 1 | 60 | 150 | Cr3+_ion
6 | 0.015849 | 0.0514533 | -0.0002468 | 0.1 | 1.737607 | 1 | 60 | 150 | Cr3+_ion
6 | 0.01259 | 0.0516872 | -0.0002807 | 0.1 | 1.737607 | 1 | 60 | 150 | Cr3+_ion
6 | 0.0100006 | 0.05151 | -0.0002011 | 0.1 | 1.737607 | 1 | 60 | 150 | Cr3+_ion