## Sheet1
Time(h) | Freq | Zreal | Zimag | ppm | mean_voltage | current | temperature | flow | Label
0 | 20015.62 | 0.0368176 | 0.0076868 | 2 | 1.931779 | 1 | 80 | 150 | Na+_ion
0 | 15890.62 | 0.0369024 | 0.0057724 | 2 | 1.931779 | 1 | 80 | 150 | Na+_ion
0 | 12609.38 | 0.0370054 | 0.0042184 | 2 | 1.931779 | 1 | 80 | 150 | Na+_ion
0 | 10078.13 | 0.037107 | 0.002985 | 2 | 1.931779 | 1 | 80 | 150 | Na+_ion
0 | 8015.625 | 0.0372466 | 0.0019359 | 2 | 1.931779 | 1 | 80 | 150 | Na+_ion
0 | 6328.125 | 0.0374072 | 0.0010233 | 2 | 1.931779 | 1 | 80 | 150 | Na+_ion
0 | 5015.625 | 0.0375871 | 0.0002643 | 2 | 1.931779 | 1 | 80 | 150 | Na+_ion
0 | 3984.375 | 0.0378096 | -0.000403 | 2 | 1.931779 | 1 | 80 | 150 | Na+_ion
0 | 3170.956 | 0.0380526 | -0.0009955 | 2 | 1.931779 | 1 | 80 | 150 | Na+_ion
0 | 2527.573 | 0.038317 | -0.0015448 | 2 | 1.931779 | 1 | 80 | 150 | Na+_ion
0 | 1976.103 | 0.0386777 | -0.0021316 | 2 | 1.931779 | 1 | 80 | 150 | Na+_ion
0 | 1577.524 | 0.0389654 | -0.002639 | 2 | 1.931779 | 1 | 80 | 150 | Na+_ion
0 | 1265.625 | 0.0393373 | -0.0031651 | 2 | 1.931779 | 1 | 80 | 150 | Na+_ion
0 | 998.264 | 0.0397705 | -0.003771 | 2 | 1.931779 | 1 | 80 | 150 | Na+_ion
0 | 796.875 | 0.0402148 | -0.0043755 | 2 | 1.931779 | 1 | 80 | 150 | Na+_ion
0 | 627.7902 | 0.0407107 | -0.0050941 | 2 | 1.931779 | 1 | 80 | 150 | Na+_ion
0 | 505.5147 | 0.0411893 | -0.0058244 | 2 | 1.931779 | 1 | 80 | 150 | Na+_ion
0 | 397.9953 | 0.041747 | -0.006781 | 2 | 1.931779 | 1 | 80 | 150 | Na+_ion
0 | 315.5048 | 0.0423059 | -0.0079129 | 2 | 1.931779 | 1 | 80 | 150 | Na+_ion
0 | 252.4038 | 0.0429073 | -0.0092592 | 2 | 1.931779 | 1 | 80 | 150 | Na+_ion
0 | 198.6229 | 0.0436738 | -0.0110172 | 2 | 1.931779 | 1 | 80 | 150 | Na+_ion
0 | 158.3615 | 0.0445326 | -0.0130703 | 2 | 1.931779 | 1 | 80 | 150 | Na+_ion
0 | 125.558 | 0.0456344 | -0.0155847 | 2 | 1.931779 | 1 | 80 | 150 | Na+_ion
0 | 100.4464 | 0.0469269 | -0.0184464 | 2 | 1.931779 | 1 | 80 | 150 | Na+_ion
0 | 79.00281 | 0.0486324 | -0.0221734 | 2 | 1.931779 | 1 | 80 | 150 | Na+_ion
0 | 63.3446 | 0.0506175 | -0.026125 | 2 | 1.931779 | 1 | 80 | 150 | Na+_ion
0 | 50.22321 | 0.0530453 | -0.0309982 | 2 | 1.931779 | 1 | 80 | 150 | Na+_ion
0 | 38.42213 | 0.0566062 | -0.0376447 | 2 | 1.931779 | 1 | 80 | 150 | Na+_ion
0 | 31.25 | 0.0598502 | -0.0437746 | 2 | 1.931779 | 1 | 80 | 150 | Na+_ion
0 | 24.93351 | 0.0642992 | -0.0512215 | 2 | 1.931779 | 1 | 80 | 150 | Na+_ion
0 | 19.86229 | 0.0713901 | -0.0593967 | 2 | 1.931779 | 1 | 80 | 150 | Na+_ion
0 | 15.625 | 0.0786259 | -0.069905 | 2 | 1.931779 | 1 | 80 | 150 | Na+_ion
0 | 12.40079 | 0.0869328 | -0.0815483 | 2 | 1.931779 | 1 | 80 | 150 | Na+_ion
0 | 9.93114 | 0.0957984 | -0.0942756 | 2 | 1.931779 | 1 | 80 | 150 | Na+_ion
0 | 7.944915 | 0.107163 | -0.1080622 | 2 | 1.931779 | 1 | 80 | 150 | Na+_ion
0 | 6.317385 | 0.1205788 | -0.1233036 | 2 | 1.931779 | 1 | 80 | 150 | Na+_ion
0 | 5.008013 | 0.1372156 | -0.1394066 | 2 | 1.931779 | 1 | 80 | 150 | Na+_ion
0 | 3.945707 | 0.1569944 | -0.1560432 | 2 | 1.931779 | 1 | 80 | 150 | Na+_ion
0 | 3.158693 | 0.177814 | -0.1708422 | 2 | 1.931779 | 1 | 80 | 150 | Na+_ion
0 | 2.504006 | 0.2013628 | -0.1839567 | 2 | 1.931779 | 1 | 80 | 150 | Na+_ion
0 | 1.998082 | 0.2251969 | -0.1947268 | 2 | 1.931779 | 1 | 80 | 150 | Na+_ion
0 | 1.584686 | 0.2514293 | -0.2044552 | 2 | 1.931779 | 1 | 80 | 150 | Na+_ion
0 | 1.266892 | 0.2771956 | -0.2106032 | 2 | 1.931779 | 1 | 80 | 150 | Na+_ion
0 | 0.999041 | 0.3054177 | -0.2150205 | 2 | 1.931779 | 1 | 80 | 150 | Na+_ion
0 | 0.7923428 | 0.3314616 | -0.2167359 | 2 | 1.931779 | 1 | 80 | 150 | Na+_ion
0 | 0.6334459 | 0.3548202 | -0.2149221 | 2 | 1.931779 | 1 | 80 | 150 | Na+_ion
0 | 0.5040323 | 0.3760709 | -0.2096656 | 2 | 1.931779 | 1 | 80 | 150 | Na+_ion
0 | 0.400641 | 0.3945762 | -0.2020727 | 2 | 1.931779 | 1 | 80 | 150 | Na+_ion
0 | 0.316723 | 0.4098849 | -0.1914374 | 2 | 1.931779 | 1 | 80 | 150 | Na+_ion
0 | 0.2520161 | 0.4202868 | -0.1792964 | 2 | 1.931779 | 1 | 80 | 150 | Na+_ion
0 | 0.2003205 | 0.4272494 | -0.1644389 | 2 | 1.931779 | 1 | 80 | 150 | Na+_ion
0 | 0.1588983 | 0.4318328 | -0.1486688 | 2 | 1.931779 | 1 | 80 | 150 | Na+_ion
0 | 0.1260081 | 0.4321234 | -0.1309676 | 2 | 1.931779 | 1 | 80 | 150 | Na+_ion
0 | 0.1001603 | 0.4303986 | -0.1128604 | 2 | 1.931779 | 1 | 80 | 150 | Na+_ion
0 | 0.0794492 | 0.4261531 | -0.0934175 | 2 | 1.931779 | 1 | 80 | 150 | Na+_ion
0 | 0.0631739 | 0.4285985 | -0.0757674 | 2 | 1.931779 | 1 | 80 | 150 | Na+_ion
0 | 0.0501337 | 0.4237669 | -0.0576024 | 2 | 1.931779 | 1 | 80 | 150 | Na+_ion
0 | 0.0398258 | 0.4181183 | -0.0409024 | 2 | 1.931779 | 1 | 80 | 150 | Na+_ion
0 | 0.0316296 | 0.4102459 | -0.0267733 | 2 | 1.931779 | 1 | 80 | 150 | Na+_ion
0 | 0.0251206 | 0.4037974 | -0.0141212 | 2 | 1.931779 | 1 | 80 | 150 | Na+_ion
0 | 0.0199553 | 0.3965663 | -0.0040906 | 2 | 1.931779 | 1 | 80 | 150 | Na+_ion
0 | 0.0158522 | 0.3899385 | 0.005228 | 2 | 1.931779 | 1 | 80 | 150 | Na+_ion
0 | 0.0125907 | 0.3856867 | 0.0130379 | 2 | 1.931779 | 1 | 80 | 150 | Na+_ion
0 | 0.0100011 | 0.382603 | 0.02117 | 2 | 1.931779 | 1 | 80 | 150 | Na+_ion
2 | 20015.62 | 0.0367302 | 0.0077199 | 2 | 1.940052 | 1 | 80 | 150 | Na+_ion
2 | 15890.62 | 0.0368151 | 0.0057929 | 2 | 1.940052 | 1 | 80 | 150 | Na+_ion
2 | 12609.38 | 0.036943 | 0.0042068 | 2 | 1.940052 | 1 | 80 | 150 | Na+_ion
2 | 10078.13 | 0.0370633 | 0.0029643 | 2 | 1.940052 | 1 | 80 | 150 | Na+_ion
2 | 8015.625 | 0.0372312 | 0.0018976 | 2 | 1.940052 | 1 | 80 | 150 | Na+_ion
2 | 6328.125 | 0.0374241 | 0.0009635 | 2 | 1.940052 | 1 | 80 | 150 | Na+_ion
2 | 5015.625 | 0.0376301 | 0.000196 | 2 | 1.940052 | 1 | 80 | 150 | Na+_ion
2 | 3984.375 | 0.0378673 | -0.0004712 | 2 | 1.940052 | 1 | 80 | 150 | Na+_ion
2 | 3170.956 | 0.0381076 | -0.0010751 | 2 | 1.940052 | 1 | 80 | 150 | Na+_ion
2 | 2527.573 | 0.0383945 | -0.0016291 | 2 | 1.940052 | 1 | 80 | 150 | Na+_ion
2 | 1976.103 | 0.0387358 | -0.0021833 | 2 | 1.940052 | 1 | 80 | 150 | Na+_ion
2 | 1577.524 | 0.0390612 | -0.0027565 | 2 | 1.940052 | 1 | 80 | 150 | Na+_ion
2 | 1265.625 | 0.0394427 | -0.0033024 | 2 | 1.940052 | 1 | 80 | 150 | Na+_ion
2 | 998.264 | 0.0398809 | -0.003935 | 2 | 1.940052 | 1 | 80 | 150 | Na+_ion
2 | 796.875 | 0.040356 | -0.0045679 | 2 | 1.940052 | 1 | 80 | 150 | Na+_ion
2 | 627.7902 | 0.0409272 | -0.0053165 | 2 | 1.940052 | 1 | 80 | 150 | Na+_ion
2 | 505.5147 | 0.0414708 | -0.0060793 | 2 | 1.940052 | 1 | 80 | 150 | Na+_ion
2 | 397.9953 | 0.0420997 | -0.0070449 | 2 | 1.940052 | 1 | 80 | 150 | Na+_ion
2 | 315.5048 | 0.0427586 | -0.0081758 | 2 | 1.940052 | 1 | 80 | 150 | Na+_ion
2 | 252.4038 | 0.0434693 | -0.00948 | 2 | 1.940052 | 1 | 80 | 150 | Na+_ion
2 | 198.6229 | 0.0443214 | -0.0111899 | 2 | 1.940052 | 1 | 80 | 150 | Na+_ion
2 | 158.3615 | 0.0452742 | -0.0131548 | 2 | 1.940052 | 1 | 80 | 150 | Na+_ion
2 | 125.558 | 0.0464407 | -0.015577 | 2 | 1.940052 | 1 | 80 | 150 | Na+_ion
2 | 100.4464 | 0.0478238 | -0.0183585 | 2 | 1.940052 | 1 | 80 | 150 | Na+_ion
2 | 79.00281 | 0.0496458 | -0.0219082 | 2 | 1.940052 | 1 | 80 | 150 | Na+_ion
2 | 63.3446 | 0.0517027 | -0.025739 | 2 | 1.940052 | 1 | 80 | 150 | Na+_ion
2 | 50.22321 | 0.0542859 | -0.030417 | 2 | 1.940052 | 1 | 80 | 150 | Na+_ion
2 | 38.42213 | 0.0579701 | -0.0367132 | 2 | 1.940052 | 1 | 80 | 150 | Na+_ion
2 | 31.25 | 0.0613146 | -0.0424295 | 2 | 1.940052 | 1 | 80 | 150 | Na+_ion
2 | 24.93351 | 0.0660205 | -0.0495304 | 2 | 1.940052 | 1 | 80 | 150 | Na+_ion
2 | 19.86229 | 0.072866 | -0.0570142 | 2 | 1.940052 | 1 | 80 | 150 | Na+_ion
2 | 15.625 | 0.0795043 | -0.0668768 | 2 | 1.940052 | 1 | 80 | 150 | Na+_ion
2 | 12.40079 | 0.0882167 | -0.0771743 | 2 | 1.940052 | 1 | 80 | 150 | Na+_ion
2 | 9.93114 | 0.096796 | -0.0886272 | 2 | 1.940052 | 1 | 80 | 150 | Na+_ion
2 | 7.944915 | 0.1076729 | -0.1009217 | 2 | 1.940052 | 1 | 80 | 150 | Na+_ion
2 | 6.317385 | 0.1202471 | -0.1146623 | 2 | 1.940052 | 1 | 80 | 150 | Na+_ion
2 | 5.008013 | 0.1355172 | -0.1291918 | 2 | 1.940052 | 1 | 80 | 150 | Na+_ion
2 | 3.945707 | 0.1535331 | -0.1446153 | 2 | 1.940052 | 1 | 80 | 150 | Na+_ion
2 | 3.158693 | 0.1728641 | -0.1588782 | 2 | 1.940052 | 1 | 80 | 150 | Na+_ion
2 | 2.504006 | 0.1946119 | -0.1717758 | 2 | 1.940052 | 1 | 80 | 150 | Na+_ion
2 | 1.998082 | 0.2176135 | -0.1830954 | 2 | 1.940052 | 1 | 80 | 150 | Na+_ion
2 | 1.584686 | 0.2428315 | -0.193866 | 2 | 1.940052 | 1 | 80 | 150 | Na+_ion
2 | 1.266892 | 0.2682092 | -0.2007451 | 2 | 1.940052 | 1 | 80 | 150 | Na+_ion
2 | 0.999041 | 0.2955996 | -0.2051301 | 2 | 1.940052 | 1 | 80 | 150 | Na+_ion
2 | 0.7923428 | 0.3207912 | -0.2064926 | 2 | 1.940052 | 1 | 80 | 150 | Na+_ion
2 | 0.6334459 | 0.3427802 | -0.2043423 | 2 | 1.940052 | 1 | 80 | 150 | Na+_ion
2 | 0.5040323 | 0.3628933 | -0.1985964 | 2 | 1.940052 | 1 | 80 | 150 | Na+_ion
2 | 0.400641 | 0.3808699 | -0.1908401 | 2 | 1.940052 | 1 | 80 | 150 | Na+_ion
2 | 0.316723 | 0.3959324 | -0.1806159 | 2 | 1.940052 | 1 | 80 | 150 | Na+_ion
2 | 0.2520161 | 0.406764 | -0.1681292 | 2 | 1.940052 | 1 | 80 | 150 | Na+_ion
2 | 0.2003205 | 0.4142154 | -0.1540809 | 2 | 1.940052 | 1 | 80 | 150 | Na+_ion
2 | 0.1588983 | 0.4182589 | -0.1388223 | 2 | 1.940052 | 1 | 80 | 150 | Na+_ion
2 | 0.1260081 | 0.418653 | -0.1216312 | 2 | 1.940052 | 1 | 80 | 150 | Na+_ion
2 | 0.1001603 | 0.417769 | -0.1043789 | 2 | 1.940052 | 1 | 80 | 150 | Na+_ion
2 | 0.0794492 | 0.4150285 | -0.0863932 | 2 | 1.940052 | 1 | 80 | 150 | Na+_ion
2 | 0.0631739 | 0.4153698 | -0.0695317 | 2 | 1.940052 | 1 | 80 | 150 | Na+_ion
2 | 0.0501337 | 0.4099469 | -0.0523364 | 2 | 1.940052 | 1 | 80 | 150 | Na+_ion
2 | 0.0398258 | 0.404415 | -0.0370991 | 2 | 1.940052 | 1 | 80 | 150 | Na+_ion
2 | 0.0316296 | 0.3980181 | -0.0237955 | 2 | 1.940052 | 1 | 80 | 150 | Na+_ion
2 | 0.0251206 | 0.3912978 | -0.0123852 | 2 | 1.940052 | 1 | 80 | 150 | Na+_ion
2 | 0.0199553 | 0.3843609 | -0.0028069 | 2 | 1.940052 | 1 | 80 | 150 | Na+_ion
2 | 0.0158522 | 0.3784561 | 0.0053253 | 2 | 1.940052 | 1 | 80 | 150 | Na+_ion
2 | 0.0125907 | 0.3724716 | 0.0126759 | 2 | 1.940052 | 1 | 80 | 150 | Na+_ion
2 | 0.0100011 | 0.3662875 | 0.0190845 | 2 | 1.940052 | 1 | 80 | 150 | Na+_ion
4 | 20015.62 | 0.0366895 | 0.007692 | 2 | 1.951046 | 1 | 80 | 150 | Na+_ion
4 | 15890.62 | 0.0367789 | 0.0057347 | 2 | 1.951046 | 1 | 80 | 150 | Na+_ion
4 | 12609.38 | 0.0369134 | 0.0041532 | 2 | 1.951046 | 1 | 80 | 150 | Na+_ion
4 | 10078.13 | 0.0370809 | 0.0028767 | 2 | 1.951046 | 1 | 80 | 150 | Na+_ion
4 | 8015.625 | 0.0372686 | 0.0018018 | 2 | 1.951046 | 1 | 80 | 150 | Na+_ion
4 | 6328.125 | 0.0374924 | 0.0008462 | 2 | 1.951046 | 1 | 80 | 150 | Na+_ion
4 | 5015.625 | 0.0377373 | 7.274543e-05 | 2 | 1.951046 | 1 | 80 | 150 | Na+_ion
4 | 3984.375 | 0.0380089 | -0.0006037 | 2 | 1.951046 | 1 | 80 | 150 | Na+_ion
4 | 3170.956 | 0.0382829 | -0.0012078 | 2 | 1.951046 | 1 | 80 | 150 | Na+_ion
4 | 2527.573 | 0.0385725 | -0.0017624 | 2 | 1.951046 | 1 | 80 | 150 | Na+_ion
4 | 1976.103 | 0.0389411 | -0.0023306 | 2 | 1.951046 | 1 | 80 | 150 | Na+_ion
4 | 1577.524 | 0.0392848 | -0.0028771 | 2 | 1.951046 | 1 | 80 | 150 | Na+_ion
4 | 1265.625 | 0.0396363 | -0.003429 | 2 | 1.951046 | 1 | 80 | 150 | Na+_ion
4 | 998.264 | 0.0400965 | -0.004077 | 2 | 1.951046 | 1 | 80 | 150 | Na+_ion
4 | 796.875 | 0.0405629 | -0.0047394 | 2 | 1.951046 | 1 | 80 | 150 | Na+_ion
4 | 627.7902 | 0.0411155 | -0.0055378 | 2 | 1.951046 | 1 | 80 | 150 | Na+_ion
4 | 505.5147 | 0.0416796 | -0.0063564 | 2 | 1.951046 | 1 | 80 | 150 | Na+_ion
4 | 397.9953 | 0.0423567 | -0.0073898 | 2 | 1.951046 | 1 | 80 | 150 | Na+_ion
4 | 315.5048 | 0.043081 | -0.008576 | 2 | 1.951046 | 1 | 80 | 150 | Na+_ion
4 | 252.4038 | 0.0438653 | -0.0099388 | 2 | 1.951046 | 1 | 80 | 150 | Na+_ion
4 | 198.6229 | 0.0448192 | -0.0116932 | 2 | 1.951046 | 1 | 80 | 150 | Na+_ion
4 | 158.3615 | 0.0458746 | -0.0136943 | 2 | 1.951046 | 1 | 80 | 150 | Na+_ion
4 | 125.558 | 0.0471727 | -0.0161362 | 2 | 1.951046 | 1 | 80 | 150 | Na+_ion
4 | 100.4464 | 0.0487045 | -0.0189381 | 2 | 1.951046 | 1 | 80 | 150 | Na+_ion
4 | 79.00281 | 0.0506919 | -0.0224873 | 2 | 1.951046 | 1 | 80 | 150 | Na+_ion
4 | 63.3446 | 0.052938 | -0.0262919 | 2 | 1.951046 | 1 | 80 | 150 | Na+_ion
4 | 50.22321 | 0.0557695 | -0.0309212 | 2 | 1.951046 | 1 | 80 | 150 | Na+_ion
4 | 38.42213 | 0.059865 | -0.037077 | 2 | 1.951046 | 1 | 80 | 150 | Na+_ion
4 | 31.25 | 0.0635765 | -0.0426749 | 2 | 1.951046 | 1 | 80 | 150 | Na+_ion
4 | 24.93351 | 0.0684801 | -0.0491397 | 2 | 1.951046 | 1 | 80 | 150 | Na+_ion
4 | 19.86229 | 0.0757774 | -0.0563541 | 2 | 1.951046 | 1 | 80 | 150 | Na+_ion
4 | 15.625 | 0.0833662 | -0.0652516 | 2 | 1.951046 | 1 | 80 | 150 | Na+_ion
4 | 12.40079 | 0.0917549 | -0.0746879 | 2 | 1.951046 | 1 | 80 | 150 | Na+_ion
4 | 9.93114 | 0.1005345 | -0.0846375 | 2 | 1.951046 | 1 | 80 | 150 | Na+_ion
4 | 7.944915 | 0.1111809 | -0.0951616 | 2 | 1.951046 | 1 | 80 | 150 | Na+_ion
4 | 6.317385 | 0.1233589 | -0.1065984 | 2 | 1.951046 | 1 | 80 | 150 | Na+_ion
4 | 5.008013 | 0.1376391 | -0.1185656 | 2 | 1.951046 | 1 | 80 | 150 | Na+_ion
4 | 3.945707 | 0.1541438 | -0.131099 | 2 | 1.951046 | 1 | 80 | 150 | Na+_ion
4 | 3.158693 | 0.1712739 | -0.1426264 | 2 | 1.951046 | 1 | 80 | 150 | Na+_ion
4 | 2.504006 | 0.190435 | -0.1533452 | 2 | 1.951046 | 1 | 80 | 150 | Na+_ion
4 | 1.998082 | 0.2102747 | -0.163075 | 2 | 1.951046 | 1 | 80 | 150 | Na+_ion
4 | 1.584686 | 0.2334308 | -0.1730571 | 2 | 1.951046 | 1 | 80 | 150 | Na+_ion
4 | 1.266892 | 0.255687 | -0.180816 | 2 | 1.951046 | 1 | 80 | 150 | Na+_ion
4 | 0.999041 | 0.2810841 | -0.1854546 | 2 | 1.951046 | 1 | 80 | 150 | Na+_ion
4 | 0.7923428 | 0.3043925 | -0.1866101 | 2 | 1.951046 | 1 | 80 | 150 | Na+_ion
4 | 0.6334459 | 0.3257509 | -0.1856803 | 2 | 1.951046 | 1 | 80 | 150 | Na+_ion
4 | 0.5040323 | 0.345368 | -0.1809255 | 2 | 1.951046 | 1 | 80 | 150 | Na+_ion
4 | 0.400641 | 0.3621939 | -0.1741135 | 2 | 1.951046 | 1 | 80 | 150 | Na+_ion
4 | 0.316723 | 0.3767776 | -0.164903 | 2 | 1.951046 | 1 | 80 | 150 | Na+_ion
4 | 0.2520161 | 0.3874271 | -0.1532811 | 2 | 1.951046 | 1 | 80 | 150 | Na+_ion
4 | 0.2003205 | 0.395424 | -0.1407358 | 2 | 1.951046 | 1 | 80 | 150 | Na+_ion
4 | 0.1588983 | 0.4004537 | -0.1264718 | 2 | 1.951046 | 1 | 80 | 150 | Na+_ion
4 | 0.1260081 | 0.4014375 | -0.1108093 | 2 | 1.951046 | 1 | 80 | 150 | Na+_ion
4 | 0.1001603 | 0.3999738 | -0.0944861 | 2 | 1.951046 | 1 | 80 | 150 | Na+_ion
4 | 0.0794492 | 0.3965371 | -0.0777929 | 2 | 1.951046 | 1 | 80 | 150 | Na+_ion
4 | 0.0631739 | 0.3959945 | -0.0622064 | 2 | 1.951046 | 1 | 80 | 150 | Na+_ion
4 | 0.0501337 | 0.392267 | -0.0467696 | 2 | 1.951046 | 1 | 80 | 150 | Na+_ion
4 | 0.0398258 | 0.3859149 | -0.032915 | 2 | 1.951046 | 1 | 80 | 150 | Na+_ion
4 | 0.0316296 | 0.3776217 | -0.0200538 | 2 | 1.951046 | 1 | 80 | 150 | Na+_ion
4 | 0.0251206 | 0.3721285 | -0.0098763 | 2 | 1.951046 | 1 | 80 | 150 | Na+_ion
4 | 0.0199553 | 0.3661868 | -0.0012822 | 2 | 1.951046 | 1 | 80 | 150 | Na+_ion
4 | 0.0158522 | 0.3586266 | 0.0057112 | 2 | 1.951046 | 1 | 80 | 150 | Na+_ion
4 | 0.0125907 | 0.3541924 | 0.0120252 | 2 | 1.951046 | 1 | 80 | 150 | Na+_ion
4 | 0.0100011 | 0.3481393 | 0.0176202 | 2 | 1.951046 | 1 | 80 | 150 | Na+_ion
6 | 20015.62 | 0.0367235 | 0.007638 | 2 | 1.967367 | 1 | 80 | 150 | Na+_ion
6 | 15890.62 | 0.0368205 | 0.0056577 | 2 | 1.967367 | 1 | 80 | 150 | Na+_ion
6 | 12609.38 | 0.0369697 | 0.0040352 | 2 | 1.967367 | 1 | 80 | 150 | Na+_ion
6 | 10078.13 | 0.0371335 | 0.0027328 | 2 | 1.967367 | 1 | 80 | 150 | Na+_ion
6 | 8015.625 | 0.037361 | 0.0016142 | 2 | 1.967367 | 1 | 80 | 150 | Na+_ion
6 | 6328.125 | 0.0376351 | 0.000643 | 2 | 1.967367 | 1 | 80 | 150 | Na+_ion
6 | 5015.625 | 0.0379369 | -0.000154 | 2 | 1.967367 | 1 | 80 | 150 | Na+_ion
6 | 3984.375 | 0.038232 | -0.000847 | 2 | 1.967367 | 1 | 80 | 150 | Na+_ion
6 | 3170.956 | 0.0385758 | -0.0014547 | 2 | 1.967367 | 1 | 80 | 150 | Na+_ion
6 | 2527.573 | 0.0389262 | -0.0020129 | 2 | 1.967367 | 1 | 80 | 150 | Na+_ion
6 | 1976.103 | 0.039295 | -0.0025744 | 2 | 1.967367 | 1 | 80 | 150 | Na+_ion
6 | 1577.524 | 0.0396793 | -0.0031021 | 2 | 1.967367 | 1 | 80 | 150 | Na+_ion
6 | 1265.625 | 0.0400732 | -0.0036213 | 2 | 1.967367 | 1 | 80 | 150 | Na+_ion
6 | 998.264 | 0.040485 | -0.0042662 | 2 | 1.967367 | 1 | 80 | 150 | Na+_ion
6 | 796.875 | 0.0409479 | -0.0049245 | 2 | 1.967367 | 1 | 80 | 150 | Na+_ion
6 | 627.7902 | 0.0414788 | -0.0057685 | 2 | 1.967367 | 1 | 80 | 150 | Na+_ion
6 | 505.5147 | 0.041991 | -0.0066287 | 2 | 1.967367 | 1 | 80 | 150 | Na+_ion
6 | 397.9953 | 0.0426551 | -0.0077521 | 2 | 1.967367 | 1 | 80 | 150 | Na+_ion
6 | 315.5048 | 0.0433847 | -0.0090547 | 2 | 1.967367 | 1 | 80 | 150 | Na+_ion
6 | 252.4038 | 0.0441859 | -0.0105415 | 2 | 1.967367 | 1 | 80 | 150 | Na+_ion
6 | 198.6229 | 0.0452194 | -0.0124356 | 2 | 1.967367 | 1 | 80 | 150 | Na+_ion
6 | 158.3615 | 0.0463862 | -0.0145663 | 2 | 1.967367 | 1 | 80 | 150 | Na+_ion
6 | 125.558 | 0.0478129 | -0.0171335 | 2 | 1.967367 | 1 | 80 | 150 | Na+_ion
6 | 100.4464 | 0.0494904 | -0.0200122 | 2 | 1.967367 | 1 | 80 | 150 | Na+_ion
6 | 79.00281 | 0.0517508 | -0.0236405 | 2 | 1.967367 | 1 | 80 | 150 | Na+_ion
6 | 63.3446 | 0.0542034 | -0.027506 | 2 | 1.967367 | 1 | 80 | 150 | Na+_ion
6 | 50.22321 | 0.0573669 | -0.0321599 | 2 | 1.967367 | 1 | 80 | 150 | Na+_ion
6 | 38.42213 | 0.0618388 | -0.0381455 | 2 | 1.967367 | 1 | 80 | 150 | Na+_ion
6 | 31.25 | 0.066066 | -0.0436832 | 2 | 1.967367 | 1 | 80 | 150 | Na+_ion
6 | 24.93351 | 0.071595 | -0.0498286 | 2 | 1.967367 | 1 | 80 | 150 | Na+_ion
6 | 19.86229 | 0.0793508 | -0.0568271 | 2 | 1.967367 | 1 | 80 | 150 | Na+_ion
6 | 15.625 | 0.0877082 | -0.0650519 | 2 | 1.967367 | 1 | 80 | 150 | Na+_ion
6 | 12.40079 | 0.0968139 | -0.0734127 | 2 | 1.967367 | 1 | 80 | 150 | Na+_ion
6 | 9.93114 | 0.1059866 | -0.0817966 | 2 | 1.967367 | 1 | 80 | 150 | Na+_ion
6 | 7.944915 | 0.117048 | -0.0903627 | 2 | 1.967367 | 1 | 80 | 150 | Na+_ion
6 | 6.317385 | 0.129122 | -0.0990415 | 2 | 1.967367 | 1 | 80 | 150 | Na+_ion
6 | 5.008013 | 0.1429234 | -0.1077969 | 2 | 1.967367 | 1 | 80 | 150 | Na+_ion
6 | 3.945707 | 0.1582595 | -0.1164133 | 2 | 1.967367 | 1 | 80 | 150 | Na+_ion
6 | 3.158693 | 0.1735059 | -0.1239694 | 2 | 1.967367 | 1 | 80 | 150 | Na+_ion
6 | 2.504006 | 0.1900223 | -0.131 | 2 | 1.967367 | 1 | 80 | 150 | Na+_ion
6 | 1.998082 | 0.2061215 | -0.1370021 | 2 | 1.967367 | 1 | 80 | 150 | Na+_ion
6 | 1.584686 | 0.2248081 | -0.1432621 | 2 | 1.967367 | 1 | 80 | 150 | Na+_ion
6 | 1.266892 | 0.2425033 | -0.1488042 | 2 | 1.967367 | 1 | 80 | 150 | Na+_ion
6 | 0.999041 | 0.2630527 | -0.1521933 | 2 | 1.967367 | 1 | 80 | 150 | Na+_ion
6 | 0.7923428 | 0.2823635 | -0.1536323 | 2 | 1.967367 | 1 | 80 | 150 | Na+_ion
6 | 0.6334459 | 0.2999391 | -0.1527301 | 2 | 1.967367 | 1 | 80 | 150 | Na+_ion
6 | 0.5040323 | 0.3164236 | -0.1493332 | 2 | 1.967367 | 1 | 80 | 150 | Na+_ion
6 | 0.400641 | 0.3306906 | -0.1433388 | 2 | 1.967367 | 1 | 80 | 150 | Na+_ion
6 | 0.316723 | 0.3436265 | -0.1358005 | 2 | 1.967367 | 1 | 80 | 150 | Na+_ion
6 | 0.2520161 | 0.3532327 | -0.1262286 | 2 | 1.967367 | 1 | 80 | 150 | Na+_ion
6 | 0.2003205 | 0.3599302 | -0.1157897 | 2 | 1.967367 | 1 | 80 | 150 | Na+_ion
6 | 0.1588983 | 0.365254 | -0.1044296 | 2 | 1.967367 | 1 | 80 | 150 | Na+_ion
6 | 0.1260081 | 0.3679825 | -0.0923055 | 2 | 1.967367 | 1 | 80 | 150 | Na+_ion
6 | 0.1001603 | 0.3674119 | -0.0785276 | 2 | 1.967367 | 1 | 80 | 150 | Na+_ion
6 | 0.0794492 | 0.3654462 | -0.0643963 | 2 | 1.967367 | 1 | 80 | 150 | Na+_ion
6 | 0.0631739 | 0.365629 | -0.0514723 | 2 | 1.967367 | 1 | 80 | 150 | Na+_ion
6 | 0.0501337 | 0.3628324 | -0.0383177 | 2 | 1.967367 | 1 | 80 | 150 | Na+_ion
6 | 0.0398258 | 0.3567016 | -0.0260998 | 2 | 1.967367 | 1 | 80 | 150 | Na+_ion
6 | 0.0316296 | 0.3489817 | -0.0155327 | 2 | 1.967367 | 1 | 80 | 150 | Na+_ion
6 | 0.0251206 | 0.3429566 | -0.0069705 | 2 | 1.967367 | 1 | 80 | 150 | Na+_ion
6 | 0.0199553 | 0.3350102 | 0.0009186 | 2 | 1.967367 | 1 | 80 | 150 | Na+_ion
6 | 0.0158522 | 0.3297934 | 0.0067581 | 2 | 1.967367 | 1 | 80 | 150 | Na+_ion
6 | 0.0125907 | 0.3240177 | 0.0119727 | 2 | 1.967367 | 1 | 80 | 150 | Na+_ion
6 | 0.0100011 | 0.3183243 | 0.0162956 | 2 | 1.967367 | 1 | 80 | 150 | Na+_ion