## Sheet1
Time(h) | Freq | Zreal | Zimag | ppm | mean_voltage | current | temperature | flow | Label
0 | 19980.47 | 0.0381458 | 0.0056371 | 0 | 1.70191 | 1 | 60 | 150 | no_ion
0 | 15878.91 | 0.038137 | 0.0044216 | 0 | 1.70191 | 1 | 60 | 150 | no_ion
0 | 12597.66 | 0.0381414 | 0.0034425 | 0 | 1.70191 | 1 | 60 | 150 | no_ion
0 | 10019.53 | 0.0381329 | 0.0026602 | 0 | 1.70191 | 1 | 60 | 150 | no_ion
0 | 7928.241 | 0.038152 | 0.0019984 | 0 | 1.70191 | 1 | 60 | 150 | no_ion
0 | 6307.871 | 0.038189 | 0.0014663 | 0 | 1.70191 | 1 | 60 | 150 | no_ion
0 | 5034.722 | 0.0382294 | 0.0010391 | 0 | 1.70191 | 1 | 60 | 150 | no_ion
0 | 3993.056 | 0.0382822 | 0.0006697 | 0 | 1.70191 | 1 | 60 | 150 | no_ion
0 | 3144.055 | 0.0383463 | 0.0003476 | 0 | 1.70191 | 1 | 60 | 150 | no_ion
0 | 2519.531 | 0.0383919 | 8.903511e-05 | 0 | 1.70191 | 1 | 60 | 150 | no_ion
0 | 2000.762 | 0.0384941 | -0.0001487 | 0 | 1.70191 | 1 | 60 | 150 | no_ion
0 | 1580.669 | 0.0385958 | -0.0003632 | 0 | 1.70191 | 1 | 60 | 150 | no_ion
0 | 1253.634 | 0.0386825 | -0.0005518 | 0 | 1.70191 | 1 | 60 | 150 | no_ion
0 | 1000.702 | 0.0388374 | -0.0007285 | 0 | 1.70191 | 1 | 60 | 150 | no_ion
0 | 790.0281 | 0.0389782 | -0.0009017 | 0 | 1.70191 | 1 | 60 | 150 | no_ion
0 | 628.811 | 0.0391432 | -0.001065 | 0 | 1.70191 | 1 | 60 | 150 | no_ion
0 | 502.2321 | 0.0392843 | -0.0012162 | 0 | 1.70191 | 1 | 60 | 150 | no_ion
0 | 400.1524 | 0.0394669 | -0.001394 | 0 | 1.70191 | 1 | 60 | 150 | no_ion
0 | 315.5048 | 0.0396674 | -0.0015915 | 0 | 1.70191 | 1 | 60 | 150 | no_ion
0 | 252.0161 | 0.0399039 | -0.0017921 | 0 | 1.70191 | 1 | 60 | 150 | no_ion
0 | 200.3205 | 0.0401671 | -0.0020094 | 0 | 1.70191 | 1 | 60 | 150 | no_ion
0 | 158.0056 | 0.0404719 | -0.0022424 | 0 | 1.70191 | 1 | 60 | 150 | no_ion
0 | 125.558 | 0.0408759 | -0.0024748 | 0 | 1.70191 | 1 | 60 | 150 | no_ion
0 | 99.734 | 0.0412652 | -0.0026991 | 0 | 1.70191 | 1 | 60 | 150 | no_ion
0 | 79.44915 | 0.0417318 | -0.0028959 | 0 | 1.70191 | 1 | 60 | 150 | no_ion
0 | 62.91946 | 0.0422922 | -0.003058 | 0 | 1.70191 | 1 | 60 | 150 | no_ion
0 | 49.86702 | 0.0429069 | -0.0031652 | 0 | 1.70191 | 1 | 60 | 150 | no_ion
0 | 38.42213 | 0.0435517 | -0.00319 | 0 | 1.70191 | 1 | 60 | 150 | no_ion
0 | 31.25 | 0.0440627 | -0.0031473 | 0 | 1.70191 | 1 | 60 | 150 | no_ion
0 | 24.93351 | 0.0446392 | -0.0030362 | 0 | 1.70191 | 1 | 60 | 150 | no_ion
0 | 20.03205 | 0.0451305 | -0.0029024 | 0 | 1.70191 | 1 | 60 | 150 | no_ion
0 | 15.625 | 0.0456067 | -0.0027271 | 0 | 1.70191 | 1 | 60 | 150 | no_ion
0 | 12.46675 | 0.0460051 | -0.0025577 | 0 | 1.70191 | 1 | 60 | 150 | no_ion
0 | 9.9734 | 0.0463438 | -0.0024061 | 0 | 1.70191 | 1 | 60 | 150 | no_ion
0 | 7.971939 | 0.0466237 | -0.002273 | 0 | 1.70191 | 1 | 60 | 150 | no_ion
0 | 6.351626 | 0.0469734 | -0.0021523 | 0 | 1.70191 | 1 | 60 | 150 | no_ion
0 | 5.013369 | 0.047221 | -0.0020407 | 0 | 1.70191 | 1 | 60 | 150 | no_ion
0 | 3.985969 | 0.0474756 | -0.0019688 | 0 | 1.70191 | 1 | 60 | 150 | no_ion
0 | 3.175813 | 0.0477554 | -0.0018799 | 0 | 1.70191 | 1 | 60 | 150 | no_ion
0 | 2.516103 | 0.0479785 | -0.0018203 | 0 | 1.70191 | 1 | 60 | 150 | no_ion
0 | 1.99553 | 0.0483302 | -0.0017609 | 0 | 1.70191 | 1 | 60 | 150 | no_ion
0 | 1.587906 | 0.0485882 | -0.0016444 | 0 | 1.70191 | 1 | 60 | 150 | no_ion
0 | 1.258052 | 0.0487086 | -0.0015975 | 0 | 1.70191 | 1 | 60 | 150 | no_ion
0 | 0.997765 | 0.0489829 | -0.0014908 | 0 | 1.70191 | 1 | 60 | 150 | no_ion
0 | 0.7927448 | 0.049118 | -0.0014454 | 0 | 1.70191 | 1 | 60 | 150 | no_ion
0 | 0.6290258 | 0.0492568 | -0.0014833 | 0 | 1.70191 | 1 | 60 | 150 | no_ion
0 | 0.4988825 | 0.0493955 | -0.0014414 | 0 | 1.70191 | 1 | 60 | 150 | no_ion
0 | 0.3985969 | 0.0497832 | -0.0013733 | 0 | 1.70191 | 1 | 60 | 150 | no_ion
0 | 0.316723 | 0.0501788 | -0.0013243 | 0 | 1.70191 | 1 | 60 | 150 | no_ion
0 | 0.2514753 | 0.0502199 | -0.0011742 | 0 | 1.70191 | 1 | 60 | 150 | no_ion
0 | 0.1999787 | 0.0504543 | -0.0010978 | 0 | 1.70191 | 1 | 60 | 150 | no_ion
0 | 0.1587906 | 0.0503788 | -0.0012187 | 0 | 1.70191 | 1 | 60 | 150 | no_ion
0 | 0.1260081 | 0.0505649 | -0.0010827 | 0 | 1.70191 | 1 | 60 | 150 | no_ion
0 | 0.1001603 | 0.0509717 | -0.0010261 | 0 | 1.70191 | 1 | 60 | 150 | no_ion
0 | 0.0795031 | 0.0512385 | -0.0008581 | 0 | 1.70191 | 1 | 60 | 150 | no_ion
0 | 0.0631398 | 0.0513089 | -0.0005868 | 0 | 1.70191 | 1 | 60 | 150 | no_ion
0 | 0.050123 | 0.0513881 | -0.0008208 | 0 | 1.70191 | 1 | 60 | 150 | no_ion
0 | 0.0398326 | 0.0515355 | -0.0004404 | 0 | 1.70191 | 1 | 60 | 150 | no_ion
0 | 0.0316381 | 0.0516127 | -0.0003859 | 0 | 1.70191 | 1 | 60 | 150 | no_ion
0 | 0.025126 | 0.0516175 | -0.0002479 | 0 | 1.70191 | 1 | 60 | 150 | no_ion
0 | 0.019957 | 0.0515963 | -0.0001849 | 0 | 1.70191 | 1 | 60 | 150 | no_ion
0 | 0.015849 | 0.0517061 | -0.0002104 | 0 | 1.70191 | 1 | 60 | 150 | no_ion
0 | 0.01259 | 0.0516307 | -0.0001295 | 0 | 1.70191 | 1 | 60 | 150 | no_ion
0 | 0.0100006 | 0.0517759 | -0.0001607 | 0 | 1.70191 | 1 | 60 | 150 | no_ion
2 | 19980.47 | 0.0378009 | 0.005639 | 0 | 1.70118 | 1 | 60 | 150 | no_ion
2 | 15878.91 | 0.0377742 | 0.004428 | 0 | 1.70118 | 1 | 60 | 150 | no_ion
2 | 12597.66 | 0.0377539 | 0.003445 | 0 | 1.70118 | 1 | 60 | 150 | no_ion
2 | 10019.53 | 0.0377718 | 0.0026567 | 0 | 1.70118 | 1 | 60 | 150 | no_ion
2 | 7928.241 | 0.0377903 | 0.0020108 | 0 | 1.70118 | 1 | 60 | 150 | no_ion
2 | 6307.871 | 0.0378362 | 0.001481 | 0 | 1.70118 | 1 | 60 | 150 | no_ion
2 | 5034.722 | 0.037862 | 0.0010483 | 0 | 1.70118 | 1 | 60 | 150 | no_ion
2 | 3993.056 | 0.0379316 | 0.0006791 | 0 | 1.70118 | 1 | 60 | 150 | no_ion
2 | 3144.055 | 0.0380131 | 0.0003544 | 0 | 1.70118 | 1 | 60 | 150 | no_ion
2 | 2519.531 | 0.0380677 | 9.88e-05 | 0 | 1.70118 | 1 | 60 | 150 | no_ion
2 | 2000.762 | 0.0381472 | -0.0001377 | 0 | 1.70118 | 1 | 60 | 150 | no_ion
2 | 1580.669 | 0.0382706 | -0.0003514 | 0 | 1.70118 | 1 | 60 | 150 | no_ion
2 | 1253.634 | 0.0383582 | -0.0005435 | 0 | 1.70118 | 1 | 60 | 150 | no_ion
2 | 1000.702 | 0.0385014 | -0.0007171 | 0 | 1.70118 | 1 | 60 | 150 | no_ion
2 | 790.0281 | 0.0386379 | -0.0008894 | 0 | 1.70118 | 1 | 60 | 150 | no_ion
2 | 628.811 | 0.0387418 | -0.0010516 | 0 | 1.70118 | 1 | 60 | 150 | no_ion
2 | 502.2321 | 0.0389214 | -0.0012113 | 0 | 1.70118 | 1 | 60 | 150 | no_ion
2 | 400.1524 | 0.0391149 | -0.0013886 | 0 | 1.70118 | 1 | 60 | 150 | no_ion
2 | 315.5048 | 0.0393157 | -0.0015848 | 0 | 1.70118 | 1 | 60 | 150 | no_ion
2 | 252.0161 | 0.0395087 | -0.0017814 | 0 | 1.70118 | 1 | 60 | 150 | no_ion
2 | 200.3205 | 0.0397868 | -0.0020045 | 0 | 1.70118 | 1 | 60 | 150 | no_ion
2 | 158.0056 | 0.0401104 | -0.0022341 | 0 | 1.70118 | 1 | 60 | 150 | no_ion
2 | 125.558 | 0.0404766 | -0.0024696 | 0 | 1.70118 | 1 | 60 | 150 | no_ion
2 | 99.734 | 0.0409046 | -0.0027022 | 0 | 1.70118 | 1 | 60 | 150 | no_ion
2 | 79.44915 | 0.0413923 | -0.0028994 | 0 | 1.70118 | 1 | 60 | 150 | no_ion
2 | 62.91946 | 0.0419172 | -0.0030674 | 0 | 1.70118 | 1 | 60 | 150 | no_ion
2 | 49.86702 | 0.0425192 | -0.0031772 | 0 | 1.70118 | 1 | 60 | 150 | no_ion
2 | 38.42213 | 0.0432112 | -0.0032132 | 0 | 1.70118 | 1 | 60 | 150 | no_ion
2 | 31.25 | 0.0437195 | -0.0031706 | 0 | 1.70118 | 1 | 60 | 150 | no_ion
2 | 24.93351 | 0.0442952 | -0.0030673 | 0 | 1.70118 | 1 | 60 | 150 | no_ion
2 | 20.03205 | 0.0447747 | -0.0029324 | 0 | 1.70118 | 1 | 60 | 150 | no_ion
2 | 15.625 | 0.0452997 | -0.00274 | 0 | 1.70118 | 1 | 60 | 150 | no_ion
2 | 12.46675 | 0.0456654 | -0.002574 | 0 | 1.70118 | 1 | 60 | 150 | no_ion
2 | 9.9734 | 0.0460005 | -0.002409 | 0 | 1.70118 | 1 | 60 | 150 | no_ion
2 | 7.971939 | 0.0463357 | -0.0022522 | 0 | 1.70118 | 1 | 60 | 150 | no_ion
2 | 6.351626 | 0.0466174 | -0.0021338 | 0 | 1.70118 | 1 | 60 | 150 | no_ion
2 | 5.013369 | 0.0468967 | -0.0020068 | 0 | 1.70118 | 1 | 60 | 150 | no_ion
2 | 3.985969 | 0.047214 | -0.0019295 | 0 | 1.70118 | 1 | 60 | 150 | no_ion
2 | 3.175813 | 0.0474272 | -0.0018403 | 0 | 1.70118 | 1 | 60 | 150 | no_ion
2 | 2.516103 | 0.0476831 | -0.0018218 | 0 | 1.70118 | 1 | 60 | 150 | no_ion
2 | 1.99553 | 0.0479278 | -0.0016326 | 0 | 1.70118 | 1 | 60 | 150 | no_ion
2 | 1.587906 | 0.0481286 | -0.0015986 | 0 | 1.70118 | 1 | 60 | 150 | no_ion
2 | 1.258052 | 0.0483069 | -0.0015002 | 0 | 1.70118 | 1 | 60 | 150 | no_ion
2 | 0.997765 | 0.0486327 | -0.0014465 | 0 | 1.70118 | 1 | 60 | 150 | no_ion
2 | 0.7927448 | 0.0486834 | -0.0014264 | 0 | 1.70118 | 1 | 60 | 150 | no_ion
2 | 0.6290258 | 0.0488766 | -0.0013185 | 0 | 1.70118 | 1 | 60 | 150 | no_ion
2 | 0.4988825 | 0.0491645 | -0.00125 | 0 | 1.70118 | 1 | 60 | 150 | no_ion
2 | 0.3985969 | 0.0491817 | -0.0013716 | 0 | 1.70118 | 1 | 60 | 150 | no_ion
2 | 0.316723 | 0.0495609 | -0.0012588 | 0 | 1.70118 | 1 | 60 | 150 | no_ion
2 | 0.2514753 | 0.0495452 | -0.0012288 | 0 | 1.70118 | 1 | 60 | 150 | no_ion
2 | 0.1999787 | 0.049986 | -0.0009964 | 0 | 1.70118 | 1 | 60 | 150 | no_ion
2 | 0.1587906 | 0.0497509 | -0.0010484 | 0 | 1.70118 | 1 | 60 | 150 | no_ion
2 | 0.1260081 | 0.0501564 | -0.0008263 | 0 | 1.70118 | 1 | 60 | 150 | no_ion
2 | 0.1001603 | 0.0505489 | -0.0007855 | 0 | 1.70118 | 1 | 60 | 150 | no_ion
2 | 0.0795031 | 0.050418 | -0.000719 | 0 | 1.70118 | 1 | 60 | 150 | no_ion
2 | 0.0631398 | 0.0501649 | -0.0006844 | 0 | 1.70118 | 1 | 60 | 150 | no_ion
2 | 0.050123 | 0.0510182 | -0.0005676 | 0 | 1.70118 | 1 | 60 | 150 | no_ion
2 | 0.0398326 | 0.0509345 | -0.0005453 | 0 | 1.70118 | 1 | 60 | 150 | no_ion
2 | 0.0316381 | 0.0509392 | -0.0004062 | 0 | 1.70118 | 1 | 60 | 150 | no_ion
2 | 0.025126 | 0.0511029 | -0.0004582 | 0 | 1.70118 | 1 | 60 | 150 | no_ion
2 | 0.019957 | 0.051098 | -7.396381e-05 | 0 | 1.70118 | 1 | 60 | 150 | no_ion
2 | 0.015849 | 0.0511044 | -9.459465e-05 | 0 | 1.70118 | 1 | 60 | 150 | no_ion
2 | 0.01259 | 0.0509979 | -6.836512e-05 | 0 | 1.70118 | 1 | 60 | 150 | no_ion
2 | 0.0100006 | 0.0511497 | -0.0001262 | 0 | 1.70118 | 1 | 60 | 150 | no_ion
4 | 19980.47 | 0.0377112 | 0.0056495 | 0 | 1.700051 | 1 | 60 | 150 | no_ion
4 | 15878.91 | 0.037684 | 0.0044329 | 0 | 1.700051 | 1 | 60 | 150 | no_ion
4 | 12597.66 | 0.0376922 | 0.0034572 | 0 | 1.700051 | 1 | 60 | 150 | no_ion
4 | 10019.53 | 0.037672 | 0.0026727 | 0 | 1.700051 | 1 | 60 | 150 | no_ion
4 | 7928.241 | 0.0377016 | 0.0020091 | 0 | 1.700051 | 1 | 60 | 150 | no_ion
4 | 6307.871 | 0.0376978 | 0.0014853 | 0 | 1.700051 | 1 | 60 | 150 | no_ion
4 | 5034.722 | 0.0377515 | 0.0010521 | 0 | 1.700051 | 1 | 60 | 150 | no_ion
4 | 3993.056 | 0.037801 | 0.0006804 | 0 | 1.700051 | 1 | 60 | 150 | no_ion
4 | 3144.055 | 0.0378777 | 0.0003576 | 0 | 1.700051 | 1 | 60 | 150 | no_ion
4 | 2519.531 | 0.0379743 | 0.0001028 | 0 | 1.700051 | 1 | 60 | 150 | no_ion
4 | 2000.762 | 0.0380449 | -0.0001362 | 0 | 1.700051 | 1 | 60 | 150 | no_ion
4 | 1580.669 | 0.0381357 | -0.0003484 | 0 | 1.700051 | 1 | 60 | 150 | no_ion
4 | 1253.634 | 0.038258 | -0.0005408 | 0 | 1.700051 | 1 | 60 | 150 | no_ion
4 | 1000.702 | 0.0383768 | -0.0007126 | 0 | 1.700051 | 1 | 60 | 150 | no_ion
4 | 790.0281 | 0.0385025 | -0.0008895 | 0 | 1.700051 | 1 | 60 | 150 | no_ion
4 | 628.811 | 0.0386532 | -0.00105 | 0 | 1.700051 | 1 | 60 | 150 | no_ion
4 | 502.2321 | 0.038816 | -0.0012071 | 0 | 1.700051 | 1 | 60 | 150 | no_ion
4 | 400.1524 | 0.0389817 | -0.0013866 | 0 | 1.700051 | 1 | 60 | 150 | no_ion
4 | 315.5048 | 0.0391885 | -0.0015807 | 0 | 1.700051 | 1 | 60 | 150 | no_ion
4 | 252.0161 | 0.0394151 | -0.0017824 | 0 | 1.700051 | 1 | 60 | 150 | no_ion
4 | 200.3205 | 0.0396485 | -0.0020043 | 0 | 1.700051 | 1 | 60 | 150 | no_ion
4 | 158.0056 | 0.0399713 | -0.0022429 | 0 | 1.700051 | 1 | 60 | 150 | no_ion
4 | 125.558 | 0.0403421 | -0.0024744 | 0 | 1.700051 | 1 | 60 | 150 | no_ion
4 | 99.734 | 0.0407605 | -0.0027054 | 0 | 1.700051 | 1 | 60 | 150 | no_ion
4 | 79.44915 | 0.041247 | -0.0029177 | 0 | 1.700051 | 1 | 60 | 150 | no_ion
4 | 62.91946 | 0.0417832 | -0.0030916 | 0 | 1.700051 | 1 | 60 | 150 | no_ion
4 | 49.86702 | 0.0423968 | -0.0032009 | 0 | 1.700051 | 1 | 60 | 150 | no_ion
4 | 38.42213 | 0.0430735 | -0.0032448 | 0 | 1.700051 | 1 | 60 | 150 | no_ion
4 | 31.25 | 0.0436302 | -0.0032089 | 0 | 1.700051 | 1 | 60 | 150 | no_ion
4 | 24.93351 | 0.0442026 | -0.0031051 | 0 | 1.700051 | 1 | 60 | 150 | no_ion
4 | 20.03205 | 0.0446947 | -0.0029694 | 0 | 1.700051 | 1 | 60 | 150 | no_ion
4 | 15.625 | 0.045209 | -0.0027838 | 0 | 1.700051 | 1 | 60 | 150 | no_ion
4 | 12.46675 | 0.0455864 | -0.0026162 | 0 | 1.700051 | 1 | 60 | 150 | no_ion
4 | 9.9734 | 0.0459197 | -0.0024538 | 0 | 1.700051 | 1 | 60 | 150 | no_ion
4 | 7.971939 | 0.0462692 | -0.0023214 | 0 | 1.700051 | 1 | 60 | 150 | no_ion
4 | 6.351626 | 0.0465823 | -0.0021912 | 0 | 1.700051 | 1 | 60 | 150 | no_ion
4 | 5.013369 | 0.046856 | -0.0020795 | 0 | 1.700051 | 1 | 60 | 150 | no_ion
4 | 3.985969 | 0.0471354 | -0.0019858 | 0 | 1.700051 | 1 | 60 | 150 | no_ion
4 | 3.175813 | 0.0473819 | -0.001896 | 0 | 1.700051 | 1 | 60 | 150 | no_ion
4 | 2.516103 | 0.0476686 | -0.0018113 | 0 | 1.700051 | 1 | 60 | 150 | no_ion
4 | 1.99553 | 0.0479113 | -0.0017601 | 0 | 1.700051 | 1 | 60 | 150 | no_ion
4 | 1.587906 | 0.0481509 | -0.0017101 | 0 | 1.700051 | 1 | 60 | 150 | no_ion
4 | 1.258052 | 0.048367 | -0.0016165 | 0 | 1.700051 | 1 | 60 | 150 | no_ion
4 | 0.997765 | 0.0485113 | -0.0014008 | 0 | 1.700051 | 1 | 60 | 150 | no_ion
4 | 0.7927448 | 0.0488583 | -0.0013918 | 0 | 1.700051 | 1 | 60 | 150 | no_ion
4 | 0.6290258 | 0.0490781 | -0.0014709 | 0 | 1.700051 | 1 | 60 | 150 | no_ion
4 | 0.4988825 | 0.0493428 | -0.001424 | 0 | 1.700051 | 1 | 60 | 150 | no_ion
4 | 0.3985969 | 0.049387 | -0.0013079 | 0 | 1.700051 | 1 | 60 | 150 | no_ion
4 | 0.316723 | 0.0495841 | -0.0013366 | 0 | 1.700051 | 1 | 60 | 150 | no_ion
4 | 0.2514753 | 0.0499167 | -0.0012969 | 0 | 1.700051 | 1 | 60 | 150 | no_ion
4 | 0.1999787 | 0.0499758 | -0.0013192 | 0 | 1.700051 | 1 | 60 | 150 | no_ion
4 | 0.1587906 | 0.0503215 | -0.0010379 | 0 | 1.700051 | 1 | 60 | 150 | no_ion
4 | 0.1260081 | 0.0504893 | -0.0012339 | 0 | 1.700051 | 1 | 60 | 150 | no_ion
4 | 0.1001603 | 0.0505655 | -0.000919 | 0 | 1.700051 | 1 | 60 | 150 | no_ion
4 | 0.0795031 | 0.0507005 | -0.0008876 | 0 | 1.700051 | 1 | 60 | 150 | no_ion
4 | 0.0631398 | 0.051031 | -0.0007155 | 0 | 1.700051 | 1 | 60 | 150 | no_ion
4 | 0.050123 | 0.0511083 | -0.0005601 | 0 | 1.700051 | 1 | 60 | 150 | no_ion
4 | 0.0398326 | 0.0509761 | -0.0003906 | 0 | 1.700051 | 1 | 60 | 150 | no_ion
4 | 0.0316381 | 0.0511419 | -0.0003924 | 0 | 1.700051 | 1 | 60 | 150 | no_ion
4 | 0.025126 | 0.0512809 | -0.0004314 | 0 | 1.700051 | 1 | 60 | 150 | no_ion
4 | 0.019957 | 0.0511844 | -0.0002416 | 0 | 1.700051 | 1 | 60 | 150 | no_ion
4 | 0.015849 | 0.0511877 | -0.0002218 | 0 | 1.700051 | 1 | 60 | 150 | no_ion
4 | 0.01259 | 0.0513273 | -0.0001751 | 0 | 1.700051 | 1 | 60 | 150 | no_ion
4 | 0.0100006 | 0.0513902 | -0.0002097 | 0 | 1.700051 | 1 | 60 | 150 | no_ion
6 | 19980.47 | 0.037686 | 0.0056413 | 0 | 1.701741 | 1 | 60 | 150 | no_ion
6 | 15878.91 | 0.0376681 | 0.0044289 | 0 | 1.701741 | 1 | 60 | 150 | no_ion
6 | 12597.66 | 0.0376446 | 0.0034565 | 0 | 1.701741 | 1 | 60 | 150 | no_ion
6 | 10019.53 | 0.0376638 | 0.0026727 | 0 | 1.701741 | 1 | 60 | 150 | no_ion
6 | 7928.241 | 0.0376904 | 0.0020113 | 0 | 1.701741 | 1 | 60 | 150 | no_ion
6 | 6307.871 | 0.037703 | 0.0014866 | 0 | 1.701741 | 1 | 60 | 150 | no_ion
6 | 5034.722 | 0.0377359 | 0.0010516 | 0 | 1.701741 | 1 | 60 | 150 | no_ion
6 | 3993.056 | 0.0377938 | 0.0006854 | 0 | 1.701741 | 1 | 60 | 150 | no_ion
6 | 3144.055 | 0.0378808 | 0.0003603 | 0 | 1.701741 | 1 | 60 | 150 | no_ion
6 | 2519.531 | 0.0379184 | 0.0001024 | 0 | 1.701741 | 1 | 60 | 150 | no_ion
6 | 2000.762 | 0.0379952 | -0.0001344 | 0 | 1.701741 | 1 | 60 | 150 | no_ion
6 | 1580.669 | 0.0381108 | -0.0003475 | 0 | 1.701741 | 1 | 60 | 150 | no_ion
6 | 1253.634 | 0.0382009 | -0.0005388 | 0 | 1.701741 | 1 | 60 | 150 | no_ion
6 | 1000.702 | 0.0383171 | -0.0007142 | 0 | 1.701741 | 1 | 60 | 150 | no_ion
6 | 790.0281 | 0.0384755 | -0.0008851 | 0 | 1.701741 | 1 | 60 | 150 | no_ion
6 | 628.811 | 0.0386276 | -0.0010529 | 0 | 1.701741 | 1 | 60 | 150 | no_ion
6 | 502.2321 | 0.0388101 | -0.00121 | 0 | 1.701741 | 1 | 60 | 150 | no_ion
6 | 400.1524 | 0.0389741 | -0.0013844 | 0 | 1.701741 | 1 | 60 | 150 | no_ion
6 | 315.5048 | 0.039181 | -0.0015832 | 0 | 1.701741 | 1 | 60 | 150 | no_ion
6 | 252.0161 | 0.0393983 | -0.0017846 | 0 | 1.701741 | 1 | 60 | 150 | no_ion
6 | 200.3205 | 0.0396429 | -0.0020062 | 0 | 1.701741 | 1 | 60 | 150 | no_ion
6 | 158.0056 | 0.0399729 | -0.0022483 | 0 | 1.701741 | 1 | 60 | 150 | no_ion
6 | 125.558 | 0.0403602 | -0.0024854 | 0 | 1.701741 | 1 | 60 | 150 | no_ion
6 | 99.734 | 0.0407574 | -0.0027206 | 0 | 1.701741 | 1 | 60 | 150 | no_ion
6 | 79.44915 | 0.0412457 | -0.0029276 | 0 | 1.701741 | 1 | 60 | 150 | no_ion
6 | 62.91946 | 0.0418117 | -0.0031113 | 0 | 1.701741 | 1 | 60 | 150 | no_ion
6 | 49.86702 | 0.0423999 | -0.0032321 | 0 | 1.701741 | 1 | 60 | 150 | no_ion
6 | 38.42213 | 0.043098 | -0.0032773 | 0 | 1.701741 | 1 | 60 | 150 | no_ion
6 | 31.25 | 0.0436066 | -0.0032475 | 0 | 1.701741 | 1 | 60 | 150 | no_ion
6 | 24.93351 | 0.0442191 | -0.0031503 | 0 | 1.701741 | 1 | 60 | 150 | no_ion
6 | 20.03205 | 0.0446815 | -0.0030145 | 0 | 1.701741 | 1 | 60 | 150 | no_ion
6 | 15.625 | 0.0452017 | -0.0028366 | 0 | 1.701741 | 1 | 60 | 150 | no_ion
6 | 12.46675 | 0.0456029 | -0.0026742 | 0 | 1.701741 | 1 | 60 | 150 | no_ion
6 | 9.9734 | 0.0459516 | -0.002519 | 0 | 1.701741 | 1 | 60 | 150 | no_ion
6 | 7.971939 | 0.0463088 | -0.0023921 | 0 | 1.701741 | 1 | 60 | 150 | no_ion
6 | 6.351626 | 0.0466121 | -0.0022477 | 0 | 1.701741 | 1 | 60 | 150 | no_ion
6 | 5.013369 | 0.0469048 | -0.0021467 | 0 | 1.701741 | 1 | 60 | 150 | no_ion
6 | 3.985969 | 0.047198 | -0.0020645 | 0 | 1.701741 | 1 | 60 | 150 | no_ion
6 | 3.175813 | 0.0474711 | -0.0019811 | 0 | 1.701741 | 1 | 60 | 150 | no_ion
6 | 2.516103 | 0.0476808 | -0.0019099 | 0 | 1.701741 | 1 | 60 | 150 | no_ion
6 | 1.99553 | 0.0480098 | -0.0018244 | 0 | 1.701741 | 1 | 60 | 150 | no_ion
6 | 1.587906 | 0.0481869 | -0.0018011 | 0 | 1.701741 | 1 | 60 | 150 | no_ion
6 | 1.258052 | 0.0485713 | -0.0016594 | 0 | 1.701741 | 1 | 60 | 150 | no_ion
6 | 0.997765 | 0.0487925 | -0.0016771 | 0 | 1.701741 | 1 | 60 | 150 | no_ion
6 | 0.7927448 | 0.0488869 | -0.0015414 | 0 | 1.701741 | 1 | 60 | 150 | no_ion
6 | 0.6290258 | 0.049218 | -0.001643 | 0 | 1.701741 | 1 | 60 | 150 | no_ion
6 | 0.4988825 | 0.0494785 | -0.0014754 | 0 | 1.701741 | 1 | 60 | 150 | no_ion
6 | 0.3985969 | 0.0498016 | -0.0013374 | 0 | 1.701741 | 1 | 60 | 150 | no_ion
6 | 0.316723 | 0.0496925 | -0.0012291 | 0 | 1.701741 | 1 | 60 | 150 | no_ion
6 | 0.2514753 | 0.0500676 | -0.0013584 | 0 | 1.701741 | 1 | 60 | 150 | no_ion
6 | 0.1999787 | 0.0502252 | -0.0012695 | 0 | 1.701741 | 1 | 60 | 150 | no_ion
6 | 0.1587906 | 0.0505795 | -0.0013453 | 0 | 1.701741 | 1 | 60 | 150 | no_ion
6 | 0.1260081 | 0.0507583 | -0.0010492 | 0 | 1.701741 | 1 | 60 | 150 | no_ion
6 | 0.1001603 | 0.0510031 | -0.0010904 | 0 | 1.701741 | 1 | 60 | 150 | no_ion
6 | 0.0795031 | 0.0510921 | -0.001085 | 0 | 1.701741 | 1 | 60 | 150 | no_ion
6 | 0.0631398 | 0.0513568 | -0.0007367 | 0 | 1.701741 | 1 | 60 | 150 | no_ion
6 | 0.050123 | 0.0515758 | -0.0006376 | 0 | 1.701741 | 1 | 60 | 150 | no_ion
6 | 0.0398326 | 0.0515731 | -0.0004255 | 0 | 1.701741 | 1 | 60 | 150 | no_ion
6 | 0.0316381 | 0.051514 | -0.0004394 | 0 | 1.701741 | 1 | 60 | 150 | no_ion
6 | 0.025126 | 0.0516976 | -0.0003575 | 0 | 1.701741 | 1 | 60 | 150 | no_ion
6 | 0.019957 | 0.0516066 | -0.000234 | 0 | 1.701741 | 1 | 60 | 150 | no_ion
6 | 0.015849 | 0.0515275 | -0.0001647 | 0 | 1.701741 | 1 | 60 | 150 | no_ion
6 | 0.01259 | 0.0516796 | -0.0003473 | 0 | 1.701741 | 1 | 60 | 150 | no_ion
6 | 0.0100006 | 0.0516313 | -0.0001411 | 0 | 1.701741 | 1 | 60 | 150 | no_ion