## Sheet1
Time(h) | Freq | Zreal | Zimag | ppm | mean_voltage | current | temperature | flow | Label
0 | 19980.47 | 0.0440845 | 0.0086313 | 0 | 1.783082 | 1 | 60 | 150 | no_ion
0 | 15878.91 | 0.0441303 | 0.0066208 | 0 | 1.783082 | 1 | 60 | 150 | no_ion
0 | 12597.66 | 0.0442247 | 0.0049771 | 0 | 1.783082 | 1 | 60 | 150 | no_ion
0 | 10019.53 | 0.0443241 | 0.0036816 | 0 | 1.783082 | 1 | 60 | 150 | no_ion
0 | 7928.241 | 0.0444766 | 0.0025775 | 0 | 1.783082 | 1 | 60 | 150 | no_ion
0 | 6307.871 | 0.0445809 | 0.0016926 | 0 | 1.783082 | 1 | 60 | 150 | no_ion
0 | 5034.722 | 0.0447106 | 0.0009489 | 0 | 1.783082 | 1 | 60 | 150 | no_ion
0 | 3993.056 | 0.0448686 | 0.0002914 | 0 | 1.783082 | 1 | 60 | 150 | no_ion
0 | 3144.055 | 0.0450801 | -0.0003128 | 0 | 1.783082 | 1 | 60 | 150 | no_ion
0 | 2519.531 | 0.0452281 | -0.0008105 | 0 | 1.783082 | 1 | 60 | 150 | no_ion
0 | 2000.762 | 0.0454435 | -0.0012933 | 0 | 1.783082 | 1 | 60 | 150 | no_ion
0 | 1580.669 | 0.0457017 | -0.0017632 | 0 | 1.783082 | 1 | 60 | 150 | no_ion
0 | 1253.634 | 0.0460249 | -0.0022171 | 0 | 1.783082 | 1 | 60 | 150 | no_ion
0 | 1000.702 | 0.0463618 | -0.0026585 | 0 | 1.783082 | 1 | 60 | 150 | no_ion
0 | 790.0281 | 0.046758 | -0.0031201 | 0 | 1.783082 | 1 | 60 | 150 | no_ion
0 | 628.811 | 0.0471363 | -0.00357 | 0 | 1.783082 | 1 | 60 | 150 | no_ion
0 | 502.2321 | 0.0476194 | -0.0040289 | 0 | 1.783082 | 1 | 60 | 150 | no_ion
0 | 400.1524 | 0.0481233 | -0.0045444 | 0 | 1.783082 | 1 | 60 | 150 | no_ion
0 | 315.5048 | 0.0486985 | -0.0051243 | 0 | 1.783082 | 1 | 60 | 150 | no_ion
0 | 252.0161 | 0.0493097 | -0.0057645 | 0 | 1.783082 | 1 | 60 | 150 | no_ion
0 | 200.3205 | 0.0499497 | -0.0064517 | 0 | 1.783082 | 1 | 60 | 150 | no_ion
0 | 158.0056 | 0.0507521 | -0.0073033 | 0 | 1.783082 | 1 | 60 | 150 | no_ion
0 | 125.558 | 0.0516739 | -0.0082379 | 0 | 1.783082 | 1 | 60 | 150 | no_ion
0 | 99.734 | 0.0527586 | -0.0093122 | 0 | 1.783082 | 1 | 60 | 150 | no_ion
0 | 79.44915 | 0.0542281 | -0.0104892 | 0 | 1.783082 | 1 | 60 | 150 | no_ion
0 | 62.91946 | 0.0556865 | -0.0117059 | 0 | 1.783082 | 1 | 60 | 150 | no_ion
0 | 49.86702 | 0.0573908 | -0.0129551 | 0 | 1.783082 | 1 | 60 | 150 | no_ion
0 | 38.42213 | 0.0596472 | -0.0144242 | 0 | 1.783082 | 1 | 60 | 150 | no_ion
0 | 31.25 | 0.0615553 | -0.0155161 | 0 | 1.783082 | 1 | 60 | 150 | no_ion
0 | 24.93351 | 0.0639769 | -0.0166974 | 0 | 1.783082 | 1 | 60 | 150 | no_ion
0 | 20.03205 | 0.0662511 | -0.0177965 | 0 | 1.783082 | 1 | 60 | 150 | no_ion
0 | 15.625 | 0.0693221 | -0.0190602 | 0 | 1.783082 | 1 | 60 | 150 | no_ion
0 | 12.46675 | 0.0720553 | -0.0201171 | 0 | 1.783082 | 1 | 60 | 150 | no_ion
0 | 9.9734 | 0.0749687 | -0.0211376 | 0 | 1.783082 | 1 | 60 | 150 | no_ion
0 | 7.971939 | 0.0776332 | -0.0219523 | 0 | 1.783082 | 1 | 60 | 150 | no_ion
0 | 6.351626 | 0.0810075 | -0.0228754 | 0 | 1.783082 | 1 | 60 | 150 | no_ion
0 | 5.013369 | 0.0839876 | -0.0236249 | 0 | 1.783082 | 1 | 60 | 150 | no_ion
0 | 3.985969 | 0.0872299 | -0.0242744 | 0 | 1.783082 | 1 | 60 | 150 | no_ion
0 | 3.175813 | 0.0906615 | -0.0248353 | 0 | 1.783082 | 1 | 60 | 150 | no_ion
0 | 2.516103 | 0.0937074 | -0.0251077 | 0 | 1.783082 | 1 | 60 | 150 | no_ion
0 | 1.99553 | 0.0968207 | -0.025281 | 0 | 1.783082 | 1 | 60 | 150 | no_ion
0 | 1.587906 | 0.1005327 | -0.0256105 | 0 | 1.783082 | 1 | 60 | 150 | no_ion
0 | 1.258052 | 0.1040475 | -0.0255472 | 0 | 1.783082 | 1 | 60 | 150 | no_ion
0 | 0.997765 | 0.1078404 | -0.025428 | 0 | 1.783082 | 1 | 60 | 150 | no_ion
0 | 0.7927448 | 0.1112558 | -0.0248707 | 0 | 1.783082 | 1 | 60 | 150 | no_ion
0 | 0.6290258 | 0.1142993 | -0.0242665 | 0 | 1.783082 | 1 | 60 | 150 | no_ion
0 | 0.4988825 | 0.1179935 | -0.0233726 | 0 | 1.783082 | 1 | 60 | 150 | no_ion
0 | 0.3985969 | 0.1211582 | -0.022075 | 0 | 1.783082 | 1 | 60 | 150 | no_ion
0 | 0.316723 | 0.1239948 | -0.0202505 | 0 | 1.783082 | 1 | 60 | 150 | no_ion
0 | 0.2514753 | 0.1264744 | -0.0182905 | 0 | 1.783082 | 1 | 60 | 150 | no_ion
0 | 0.1999787 | 0.128768 | -0.0162101 | 0 | 1.783082 | 1 | 60 | 150 | no_ion
0 | 0.1587906 | 0.1303687 | -0.0138691 | 0 | 1.783082 | 1 | 60 | 150 | no_ion
0 | 0.1260081 | 0.1320417 | -0.0109722 | 0 | 1.783082 | 1 | 60 | 150 | no_ion
0 | 0.1001603 | 0.133023 | -0.0083771 | 0 | 1.783082 | 1 | 60 | 150 | no_ion
0 | 0.0795031 | 0.1335539 | -0.0055206 | 0 | 1.783082 | 1 | 60 | 150 | no_ion
0 | 0.0631398 | 0.1333006 | -0.003086 | 0 | 1.783082 | 1 | 60 | 150 | no_ion
0 | 0.050123 | 0.133267 | -0.0007781 | 0 | 1.783082 | 1 | 60 | 150 | no_ion
0 | 0.0398326 | 0.1321543 | 0.0010175 | 0 | 1.783082 | 1 | 60 | 150 | no_ion
0 | 0.0316381 | 0.1316665 | 0.0026956 | 0 | 1.783082 | 1 | 60 | 150 | no_ion
0 | 0.025126 | 0.1304045 | 0.0038805 | 0 | 1.783082 | 1 | 60 | 150 | no_ion
0 | 0.019957 | 0.1291715 | 0.0045304 | 0 | 1.783082 | 1 | 60 | 150 | no_ion
0 | 0.015849 | 0.1283641 | 0.0054814 | 0 | 1.783082 | 1 | 60 | 150 | no_ion
0 | 0.01259 | 0.1273028 | 0.0056071 | 0 | 1.783082 | 1 | 60 | 150 | no_ion
0 | 0.0100006 | 0.1267634 | 0.00602 | 0 | 1.783082 | 1 | 60 | 150 | no_ion
2 | 19980.47 | 0.0443427 | 0.0083786 | 0 | 1.802276 | 1 | 60 | 150 | no_ion
2 | 15878.91 | 0.0444109 | 0.0063399 | 0 | 1.802276 | 1 | 60 | 150 | no_ion
2 | 12597.66 | 0.0445539 | 0.0046732 | 0 | 1.802276 | 1 | 60 | 150 | no_ion
2 | 10019.53 | 0.0446956 | 0.0033287 | 0 | 1.802276 | 1 | 60 | 150 | no_ion
2 | 7928.241 | 0.0448512 | 0.0022019 | 0 | 1.802276 | 1 | 60 | 150 | no_ion
2 | 6307.871 | 0.0450202 | 0.0012753 | 0 | 1.802276 | 1 | 60 | 150 | no_ion
2 | 5034.722 | 0.0451904 | 0.000506 | 0 | 1.802276 | 1 | 60 | 150 | no_ion
2 | 3993.056 | 0.0454315 | -0.0001933 | 0 | 1.802276 | 1 | 60 | 150 | no_ion
2 | 3144.055 | 0.0456389 | -0.0008245 | 0 | 1.802276 | 1 | 60 | 150 | no_ion
2 | 2519.531 | 0.0459263 | -0.0013794 | 0 | 1.802276 | 1 | 60 | 150 | no_ion
2 | 2000.762 | 0.0461917 | -0.0019067 | 0 | 1.802276 | 1 | 60 | 150 | no_ion
2 | 1580.669 | 0.0465089 | -0.0024311 | 0 | 1.802276 | 1 | 60 | 150 | no_ion
2 | 1253.634 | 0.046935 | -0.0029623 | 0 | 1.802276 | 1 | 60 | 150 | no_ion
2 | 1000.702 | 0.0473531 | -0.0034717 | 0 | 1.802276 | 1 | 60 | 150 | no_ion
2 | 790.0281 | 0.0478482 | -0.004012 | 0 | 1.802276 | 1 | 60 | 150 | no_ion
2 | 628.811 | 0.0483468 | -0.0045483 | 0 | 1.802276 | 1 | 60 | 150 | no_ion
2 | 502.2321 | 0.048987 | -0.0051323 | 0 | 1.802276 | 1 | 60 | 150 | no_ion
2 | 400.1524 | 0.0496385 | -0.0057787 | 0 | 1.802276 | 1 | 60 | 150 | no_ion
2 | 315.5048 | 0.0503481 | -0.0065171 | 0 | 1.802276 | 1 | 60 | 150 | no_ion
2 | 252.0161 | 0.0510974 | -0.0073206 | 0 | 1.802276 | 1 | 60 | 150 | no_ion
2 | 200.3205 | 0.0519757 | -0.0082679 | 0 | 1.802276 | 1 | 60 | 150 | no_ion
2 | 158.0056 | 0.0529819 | -0.009363 | 0 | 1.802276 | 1 | 60 | 150 | no_ion
2 | 125.558 | 0.0540987 | -0.0105689 | 0 | 1.802276 | 1 | 60 | 150 | no_ion
2 | 99.734 | 0.0554224 | -0.0119025 | 0 | 1.802276 | 1 | 60 | 150 | no_ion
2 | 79.44915 | 0.0572524 | -0.0133924 | 0 | 1.802276 | 1 | 60 | 150 | no_ion
2 | 62.91946 | 0.0591225 | -0.0149644 | 0 | 1.802276 | 1 | 60 | 150 | no_ion
2 | 49.86702 | 0.0613223 | -0.0165895 | 0 | 1.802276 | 1 | 60 | 150 | no_ion
2 | 38.42213 | 0.064109 | -0.0183965 | 0 | 1.802276 | 1 | 60 | 150 | no_ion
2 | 31.25 | 0.0665685 | -0.0198246 | 0 | 1.802276 | 1 | 60 | 150 | no_ion
2 | 24.93351 | 0.0694034 | -0.0213187 | 0 | 1.802276 | 1 | 60 | 150 | no_ion
2 | 20.03205 | 0.0725704 | -0.0227371 | 0 | 1.802276 | 1 | 60 | 150 | no_ion
2 | 15.625 | 0.0762405 | -0.024237 | 0 | 1.802276 | 1 | 60 | 150 | no_ion
2 | 12.46675 | 0.0796965 | -0.0254724 | 0 | 1.802276 | 1 | 60 | 150 | no_ion
2 | 9.9734 | 0.0831165 | -0.0265816 | 0 | 1.802276 | 1 | 60 | 150 | no_ion
2 | 7.971939 | 0.0865256 | -0.0274944 | 0 | 1.802276 | 1 | 60 | 150 | no_ion
2 | 6.351626 | 0.0901536 | -0.0282896 | 0 | 1.802276 | 1 | 60 | 150 | no_ion
2 | 5.013369 | 0.0941405 | -0.0289749 | 0 | 1.802276 | 1 | 60 | 150 | no_ion
2 | 3.985969 | 0.0981211 | -0.0294459 | 0 | 1.802276 | 1 | 60 | 150 | no_ion
2 | 3.175813 | 0.1017188 | -0.0297996 | 0 | 1.802276 | 1 | 60 | 150 | no_ion
2 | 2.516103 | 0.1058592 | -0.0298089 | 0 | 1.802276 | 1 | 60 | 150 | no_ion
2 | 1.99553 | 0.1091662 | -0.0297287 | 0 | 1.802276 | 1 | 60 | 150 | no_ion
2 | 1.587906 | 0.1132885 | -0.0296288 | 0 | 1.802276 | 1 | 60 | 150 | no_ion
2 | 1.258052 | 0.1171516 | -0.0292511 | 0 | 1.802276 | 1 | 60 | 150 | no_ion
2 | 0.997765 | 0.1209425 | -0.0284289 | 0 | 1.802276 | 1 | 60 | 150 | no_ion
2 | 0.7927448 | 0.1247666 | -0.0273925 | 0 | 1.802276 | 1 | 60 | 150 | no_ion
2 | 0.6290258 | 0.1283707 | -0.0261285 | 0 | 1.802276 | 1 | 60 | 150 | no_ion
2 | 0.4988825 | 0.1317982 | -0.0246188 | 0 | 1.802276 | 1 | 60 | 150 | no_ion
2 | 0.3985969 | 0.1344741 | -0.0226439 | 0 | 1.802276 | 1 | 60 | 150 | no_ion
2 | 0.316723 | 0.1373034 | -0.0204383 | 0 | 1.802276 | 1 | 60 | 150 | no_ion
2 | 0.2514753 | 0.1397156 | -0.0182721 | 0 | 1.802276 | 1 | 60 | 150 | no_ion
2 | 0.1999787 | 0.1417463 | -0.0154225 | 0 | 1.802276 | 1 | 60 | 150 | no_ion
2 | 0.1587906 | 0.1430396 | -0.012168 | 0 | 1.802276 | 1 | 60 | 150 | no_ion
2 | 0.1260081 | 0.1442711 | -0.0092637 | 0 | 1.802276 | 1 | 60 | 150 | no_ion
2 | 0.1001603 | 0.1445996 | -0.0062509 | 0 | 1.802276 | 1 | 60 | 150 | no_ion
2 | 0.0795031 | 0.1445736 | -0.0030875 | 0 | 1.802276 | 1 | 60 | 150 | no_ion
2 | 0.0631398 | 0.1443526 | 0.00015 | 0 | 1.802276 | 1 | 60 | 150 | no_ion
2 | 0.050123 | 0.1433091 | 0.002717 | 0 | 1.802276 | 1 | 60 | 150 | no_ion
2 | 0.0398326 | 0.1421077 | 0.0046546 | 0 | 1.802276 | 1 | 60 | 150 | no_ion
2 | 0.0316381 | 0.1408653 | 0.0063711 | 0 | 1.802276 | 1 | 60 | 150 | no_ion
2 | 0.025126 | 0.1392233 | 0.0076283 | 0 | 1.802276 | 1 | 60 | 150 | no_ion
2 | 0.019957 | 0.1378075 | 0.008458 | 0 | 1.802276 | 1 | 60 | 150 | no_ion
2 | 0.015849 | 0.1365082 | 0.009172 | 0 | 1.802276 | 1 | 60 | 150 | no_ion
2 | 0.01259 | 0.1352501 | 0.0094993 | 0 | 1.802276 | 1 | 60 | 150 | no_ion
2 | 0.0100006 | 0.1340499 | 0.009405 | 0 | 1.802276 | 1 | 60 | 150 | no_ion
4 | 19980.47 | 0.0443483 | 0.0082643 | 0 | 1.812397 | 1 | 60 | 150 | no_ion
4 | 15878.91 | 0.0444338 | 0.0061948 | 0 | 1.812397 | 1 | 60 | 150 | no_ion
4 | 12597.66 | 0.0445579 | 0.0045162 | 0 | 1.812397 | 1 | 60 | 150 | no_ion
4 | 10019.53 | 0.0447249 | 0.0031428 | 0 | 1.812397 | 1 | 60 | 150 | no_ion
4 | 7928.241 | 0.0449433 | 0.0020033 | 0 | 1.812397 | 1 | 60 | 150 | no_ion
4 | 6307.871 | 0.0451546 | 0.001059 | 0 | 1.812397 | 1 | 60 | 150 | no_ion
4 | 5034.722 | 0.0453335 | 0.0002619 | 0 | 1.812397 | 1 | 60 | 150 | no_ion
4 | 3993.056 | 0.0455915 | -0.0004531 | 0 | 1.812397 | 1 | 60 | 150 | no_ion
4 | 3144.055 | 0.0458705 | -0.0011181 | 0 | 1.812397 | 1 | 60 | 150 | no_ion
4 | 2519.531 | 0.0461515 | -0.0016855 | 0 | 1.812397 | 1 | 60 | 150 | no_ion
4 | 2000.762 | 0.0464854 | -0.0022496 | 0 | 1.812397 | 1 | 60 | 150 | no_ion
4 | 1580.669 | 0.0468992 | -0.0028216 | 0 | 1.812397 | 1 | 60 | 150 | no_ion
4 | 1253.634 | 0.0473522 | -0.0033804 | 0 | 1.812397 | 1 | 60 | 150 | no_ion
4 | 1000.702 | 0.047801 | -0.0039249 | 0 | 1.812397 | 1 | 60 | 150 | no_ion
4 | 790.0281 | 0.0483855 | -0.0045264 | 0 | 1.812397 | 1 | 60 | 150 | no_ion
4 | 628.811 | 0.0489357 | -0.0051096 | 0 | 1.812397 | 1 | 60 | 150 | no_ion
4 | 502.2321 | 0.0495931 | -0.0057421 | 0 | 1.812397 | 1 | 60 | 150 | no_ion
4 | 400.1524 | 0.0502723 | -0.0064383 | 0 | 1.812397 | 1 | 60 | 150 | no_ion
4 | 315.5048 | 0.0510304 | -0.0072462 | 0 | 1.812397 | 1 | 60 | 150 | no_ion
4 | 252.0161 | 0.0518535 | -0.0081364 | 0 | 1.812397 | 1 | 60 | 150 | no_ion
4 | 200.3205 | 0.052785 | -0.0091509 | 0 | 1.812397 | 1 | 60 | 150 | no_ion
4 | 158.0056 | 0.0539849 | -0.0104133 | 0 | 1.812397 | 1 | 60 | 150 | no_ion
4 | 125.558 | 0.0552376 | -0.0117396 | 0 | 1.812397 | 1 | 60 | 150 | no_ion
4 | 99.734 | 0.0567295 | -0.0132227 | 0 | 1.812397 | 1 | 60 | 150 | no_ion
4 | 79.44915 | 0.0588241 | -0.0148751 | 0 | 1.812397 | 1 | 60 | 150 | no_ion
4 | 62.91946 | 0.0609429 | -0.016609 | 0 | 1.812397 | 1 | 60 | 150 | no_ion
4 | 49.86702 | 0.0633005 | -0.018354 | 0 | 1.812397 | 1 | 60 | 150 | no_ion
4 | 38.42213 | 0.0662586 | -0.0203373 | 0 | 1.812397 | 1 | 60 | 150 | no_ion
4 | 31.25 | 0.0690029 | -0.0218989 | 0 | 1.812397 | 1 | 60 | 150 | no_ion
4 | 24.93351 | 0.0720725 | -0.0234839 | 0 | 1.812397 | 1 | 60 | 150 | no_ion
4 | 20.03205 | 0.0754458 | -0.0250443 | 0 | 1.812397 | 1 | 60 | 150 | no_ion
4 | 15.625 | 0.0794995 | -0.0266812 | 0 | 1.812397 | 1 | 60 | 150 | no_ion
4 | 12.46675 | 0.0832053 | -0.0280262 | 0 | 1.812397 | 1 | 60 | 150 | no_ion
4 | 9.9734 | 0.0871429 | -0.0292466 | 0 | 1.812397 | 1 | 60 | 150 | no_ion
4 | 7.971939 | 0.0910241 | -0.0302846 | 0 | 1.812397 | 1 | 60 | 150 | no_ion
4 | 6.351626 | 0.0951017 | -0.0311837 | 0 | 1.812397 | 1 | 60 | 150 | no_ion
4 | 5.013369 | 0.0992735 | -0.0318763 | 0 | 1.812397 | 1 | 60 | 150 | no_ion
4 | 3.985969 | 0.1036064 | -0.0323597 | 0 | 1.812397 | 1 | 60 | 150 | no_ion
4 | 3.175813 | 0.1074325 | -0.032584 | 0 | 1.812397 | 1 | 60 | 150 | no_ion
4 | 2.516103 | 0.1120512 | -0.0324219 | 0 | 1.812397 | 1 | 60 | 150 | no_ion
4 | 1.99553 | 0.1162545 | -0.0319933 | 0 | 1.812397 | 1 | 60 | 150 | no_ion
4 | 1.587906 | 0.120524 | -0.0317992 | 0 | 1.812397 | 1 | 60 | 150 | no_ion
4 | 1.258052 | 0.1244856 | -0.0311031 | 0 | 1.812397 | 1 | 60 | 150 | no_ion
4 | 0.997765 | 0.1284534 | -0.0300743 | 0 | 1.812397 | 1 | 60 | 150 | no_ion
4 | 0.7927448 | 0.1320206 | -0.0288096 | 0 | 1.812397 | 1 | 60 | 150 | no_ion
4 | 0.6290258 | 0.1359263 | -0.027219 | 0 | 1.812397 | 1 | 60 | 150 | no_ion
4 | 0.4988825 | 0.1390218 | -0.0252322 | 0 | 1.812397 | 1 | 60 | 150 | no_ion
4 | 0.3985969 | 0.1418181 | -0.0229897 | 0 | 1.812397 | 1 | 60 | 150 | no_ion
4 | 0.316723 | 0.144421 | -0.0205245 | 0 | 1.812397 | 1 | 60 | 150 | no_ion
4 | 0.2514753 | 0.1466472 | -0.0178241 | 0 | 1.812397 | 1 | 60 | 150 | no_ion
4 | 0.1999787 | 0.1487312 | -0.0149324 | 0 | 1.812397 | 1 | 60 | 150 | no_ion
4 | 0.1587906 | 0.1498063 | -0.0111824 | 0 | 1.812397 | 1 | 60 | 150 | no_ion
4 | 0.1260081 | 0.1501928 | -0.0080295 | 0 | 1.812397 | 1 | 60 | 150 | no_ion
4 | 0.1001603 | 0.1506356 | -0.004739 | 0 | 1.812397 | 1 | 60 | 150 | no_ion
4 | 0.0795031 | 0.1504666 | -0.0014764 | 0 | 1.812397 | 1 | 60 | 150 | no_ion
4 | 0.0631398 | 0.149793 | 0.0019954 | 0 | 1.812397 | 1 | 60 | 150 | no_ion
4 | 0.050123 | 0.1484265 | 0.004269 | 0 | 1.812397 | 1 | 60 | 150 | no_ion
4 | 0.0398326 | 0.1471223 | 0.0066762 | 0 | 1.812397 | 1 | 60 | 150 | no_ion
4 | 0.0316381 | 0.1455893 | 0.0082674 | 0 | 1.812397 | 1 | 60 | 150 | no_ion
4 | 0.025126 | 0.1438165 | 0.0094437 | 0 | 1.812397 | 1 | 60 | 150 | no_ion
4 | 0.019957 | 0.1420823 | 0.0103608 | 0 | 1.812397 | 1 | 60 | 150 | no_ion
4 | 0.015849 | 0.1404735 | 0.0108674 | 0 | 1.812397 | 1 | 60 | 150 | no_ion
4 | 0.01259 | 0.1392716 | 0.0112627 | 0 | 1.812397 | 1 | 60 | 150 | no_ion
4 | 0.0100006 | 0.1378203 | 0.0115286 | 0 | 1.812397 | 1 | 60 | 150 | no_ion
6 | 19980.47 | 0.0443526 | 0.008198 | 0 | 1.818724 | 1 | 60 | 150 | no_ion
6 | 15878.91 | 0.0444618 | 0.0061195 | 0 | 1.818724 | 1 | 60 | 150 | no_ion
6 | 12597.66 | 0.0446142 | 0.0044279 | 0 | 1.818724 | 1 | 60 | 150 | no_ion
6 | 10019.53 | 0.0447672 | 0.0030416 | 0 | 1.818724 | 1 | 60 | 150 | no_ion
6 | 7928.241 | 0.0449916 | 0.0018808 | 0 | 1.818724 | 1 | 60 | 150 | no_ion
6 | 6307.871 | 0.0452178 | 0.0009299 | 0 | 1.818724 | 1 | 60 | 150 | no_ion
6 | 5034.722 | 0.0454635 | 0.0001097 | 0 | 1.818724 | 1 | 60 | 150 | no_ion
6 | 3993.056 | 0.0457097 | -0.0006223 | 0 | 1.818724 | 1 | 60 | 150 | no_ion
6 | 3144.055 | 0.0460195 | -0.0013 | 0 | 1.818724 | 1 | 60 | 150 | no_ion
6 | 2519.531 | 0.0463185 | -0.0018847 | 0 | 1.818724 | 1 | 60 | 150 | no_ion
6 | 2000.762 | 0.0467113 | -0.0024739 | 0 | 1.818724 | 1 | 60 | 150 | no_ion
6 | 1580.669 | 0.0471459 | -0.0030644 | 0 | 1.818724 | 1 | 60 | 150 | no_ion
6 | 1253.634 | 0.0476198 | -0.0036498 | 0 | 1.818724 | 1 | 60 | 150 | no_ion
6 | 1000.702 | 0.048101 | -0.0042199 | 0 | 1.818724 | 1 | 60 | 150 | no_ion
6 | 790.0281 | 0.0486889 | -0.0048415 | 0 | 1.818724 | 1 | 60 | 150 | no_ion
6 | 628.811 | 0.0493391 | -0.0054884 | 0 | 1.818724 | 1 | 60 | 150 | no_ion
6 | 502.2321 | 0.049999 | -0.0061429 | 0 | 1.818724 | 1 | 60 | 150 | no_ion
6 | 400.1524 | 0.0507556 | -0.0068939 | 0 | 1.818724 | 1 | 60 | 150 | no_ion
6 | 315.5048 | 0.0515623 | -0.007753 | 0 | 1.818724 | 1 | 60 | 150 | no_ion
6 | 252.0161 | 0.0524478 | -0.0086968 | 0 | 1.818724 | 1 | 60 | 150 | no_ion
6 | 200.3205 | 0.0534497 | -0.0097773 | 0 | 1.818724 | 1 | 60 | 150 | no_ion
6 | 158.0056 | 0.0547132 | -0.0110958 | 0 | 1.818724 | 1 | 60 | 150 | no_ion
6 | 125.558 | 0.0560922 | -0.0125121 | 0 | 1.818724 | 1 | 60 | 150 | no_ion
6 | 99.734 | 0.0576387 | -0.0140518 | 0 | 1.818724 | 1 | 60 | 150 | no_ion
6 | 79.44915 | 0.0599328 | -0.0157929 | 0 | 1.818724 | 1 | 60 | 150 | no_ion
6 | 62.91946 | 0.0620729 | -0.0175702 | 0 | 1.818724 | 1 | 60 | 150 | no_ion
6 | 49.86702 | 0.0646253 | -0.0194334 | 0 | 1.818724 | 1 | 60 | 150 | no_ion
6 | 38.42213 | 0.0680267 | -0.0215448 | 0 | 1.818724 | 1 | 60 | 150 | no_ion
6 | 31.25 | 0.0708234 | -0.0231488 | 0 | 1.818724 | 1 | 60 | 150 | no_ion
6 | 24.93351 | 0.0741245 | -0.0248513 | 0 | 1.818724 | 1 | 60 | 150 | no_ion
6 | 20.03205 | 0.0774117 | -0.0264369 | 0 | 1.818724 | 1 | 60 | 150 | no_ion
6 | 15.625 | 0.0815112 | -0.0281405 | 0 | 1.818724 | 1 | 60 | 150 | no_ion
6 | 12.46675 | 0.0855102 | -0.0295876 | 0 | 1.818724 | 1 | 60 | 150 | no_ion
6 | 9.9734 | 0.0894397 | -0.0308618 | 0 | 1.818724 | 1 | 60 | 150 | no_ion
6 | 7.971939 | 0.0936803 | -0.0319791 | 0 | 1.818724 | 1 | 60 | 150 | no_ion
6 | 6.351626 | 0.0980156 | -0.0329279 | 0 | 1.818724 | 1 | 60 | 150 | no_ion
6 | 5.013369 | 0.1023275 | -0.0336489 | 0 | 1.818724 | 1 | 60 | 150 | no_ion
6 | 3.985969 | 0.1068705 | -0.0341043 | 0 | 1.818724 | 1 | 60 | 150 | no_ion
6 | 3.175813 | 0.1113563 | -0.0342336 | 0 | 1.818724 | 1 | 60 | 150 | no_ion
6 | 2.516103 | 0.1157274 | -0.0339788 | 0 | 1.818724 | 1 | 60 | 150 | no_ion
6 | 1.99553 | 0.1197885 | -0.0333909 | 0 | 1.818724 | 1 | 60 | 150 | no_ion
6 | 1.587906 | 0.124045 | -0.0329849 | 0 | 1.818724 | 1 | 60 | 150 | no_ion
6 | 1.258052 | 0.1282031 | -0.0322222 | 0 | 1.818724 | 1 | 60 | 150 | no_ion
6 | 0.997765 | 0.1324194 | -0.0308461 | 0 | 1.818724 | 1 | 60 | 150 | no_ion
6 | 0.7927448 | 0.1362536 | -0.0294634 | 0 | 1.818724 | 1 | 60 | 150 | no_ion
6 | 0.6290258 | 0.1400367 | -0.0276209 | 0 | 1.818724 | 1 | 60 | 150 | no_ion
6 | 0.4988825 | 0.1434436 | -0.0256477 | 0 | 1.818724 | 1 | 60 | 150 | no_ion
6 | 0.3985969 | 0.1460159 | -0.023196 | 0 | 1.818724 | 1 | 60 | 150 | no_ion
6 | 0.316723 | 0.1485355 | -0.0207092 | 0 | 1.818724 | 1 | 60 | 150 | no_ion
6 | 0.2514753 | 0.1508203 | -0.0175197 | 0 | 1.818724 | 1 | 60 | 150 | no_ion
6 | 0.1999787 | 0.1525515 | -0.0148339 | 0 | 1.818724 | 1 | 60 | 150 | no_ion
6 | 0.1587906 | 0.1536178 | -0.0110859 | 0 | 1.818724 | 1 | 60 | 150 | no_ion
6 | 0.1260081 | 0.1545001 | -0.0076151 | 0 | 1.818724 | 1 | 60 | 150 | no_ion
6 | 0.1001603 | 0.1545796 | -0.0044983 | 0 | 1.818724 | 1 | 60 | 150 | no_ion
6 | 0.0795031 | 0.15404 | -0.0007121 | 0 | 1.818724 | 1 | 60 | 150 | no_ion
6 | 0.0631398 | 0.1534706 | 0.0029266 | 0 | 1.818724 | 1 | 60 | 150 | no_ion
6 | 0.050123 | 0.1517233 | 0.0054299 | 0 | 1.818724 | 1 | 60 | 150 | no_ion
6 | 0.0398326 | 0.150464 | 0.0076476 | 0 | 1.818724 | 1 | 60 | 150 | no_ion
6 | 0.0316381 | 0.1490615 | 0.0096095 | 0 | 1.818724 | 1 | 60 | 150 | no_ion
6 | 0.025126 | 0.1471603 | 0.0104149 | 0 | 1.818724 | 1 | 60 | 150 | no_ion
6 | 0.019957 | 0.1450978 | 0.011567 | 0 | 1.818724 | 1 | 60 | 150 | no_ion
6 | 0.015849 | 0.1435503 | 0.0121236 | 0 | 1.818724 | 1 | 60 | 150 | no_ion
6 | 0.01259 | 0.1420077 | 0.012302 | 0 | 1.818724 | 1 | 60 | 150 | no_ion
6 | 0.0100006 | 0.1404073 | 0.0125585 | 0 | 1.818724 | 1 | 60 | 150 | no_ion