## Sheet1
Time(h) | Freq | Zreal | Zimag | ppm | mean_voltage | current | temperature | flow | Label
0 | 19980.47 | 0.046158 | 0.017032 | 0 | 1.77810525 | 1 | 60 | 10 | no_ion
0 | 15878.91 | 0.0460995 | 0.0134996 | 0 | 1.77810525 | 1 | 60 | 10 | no_ion
0 | 12597.66 | 0.0460963 | 0.0106531 | 0 | 1.77810525 | 1 | 60 | 10 | no_ion
0 | 10019.53 | 0.0460673 | 0.0083796 | 0 | 1.77810525 | 1 | 60 | 10 | no_ion
0 | 7928.241 | 0.0461092 | 0.006533 | 0 | 1.77810525 | 1 | 60 | 10 | no_ion
0 | 6307.871 | 0.0461503 | 0.00509 | 0 | 1.77810525 | 1 | 60 | 10 | no_ion
0 | 5034.722 | 0.0461751 | 0.003943 | 0 | 1.77810525 | 1 | 60 | 10 | no_ion
0 | 3993.056 | 0.0462348 | 0.002986 | 0 | 1.77810525 | 1 | 60 | 10 | no_ion
0 | 3144.055 | 0.0463311 | 0.0021911 | 0 | 1.77810525 | 1 | 60 | 10 | no_ion
0 | 2519.531 | 0.0463847 | 0.0015841 | 0 | 1.77810525 | 1 | 60 | 10 | no_ion
0 | 2000.762 | 0.0464399 | 0.0010589 | 0 | 1.77810525 | 1 | 60 | 10 | no_ion
0 | 1580.669 | 0.0465197 | 0.0006127 | 0 | 1.77810525 | 1 | 60 | 10 | no_ion
0 | 1253.634 | 0.0466455 | 0.0002375 | 0 | 1.77810525 | 1 | 60 | 10 | no_ion
0 | 1000.702 | 0.0467821 | -8.026759e-05 | 0 | 1.77810525 | 1 | 60 | 10 | no_ion
0 | 790.0281 | 0.0469002 | -0.0003766 | 0 | 1.77810525 | 1 | 60 | 10 | no_ion
0 | 628.811 | 0.0470118 | -0.0006308 | 0 | 1.77810525 | 1 | 60 | 10 | no_ion
0 | 502.2321 | 0.0471506 | -0.0008636 | 0 | 1.77810525 | 1 | 60 | 10 | no_ion
0 | 400.1524 | 0.0473311 | -0.0011011 | 0 | 1.77810525 | 1 | 60 | 10 | no_ion
0 | 315.5048 | 0.0475521 | -0.0013513 | 0 | 1.77810525 | 1 | 60 | 10 | no_ion
0 | 252.0161 | 0.0477738 | -0.001588 | 0 | 1.77810525 | 1 | 60 | 10 | no_ion
0 | 200.3205 | 0.0480535 | -0.001826 | 0 | 1.77810525 | 1 | 60 | 10 | no_ion
0 | 158.0056 | 0.0483376 | -0.0020799 | 0 | 1.77810525 | 1 | 60 | 10 | no_ion
0 | 125.558 | 0.0486809 | -0.0023129 | 0 | 1.77810525 | 1 | 60 | 10 | no_ion
0 | 99.734 | 0.0490701 | -0.002534 | 0 | 1.77810525 | 1 | 60 | 10 | no_ion
0 | 79.44915 | 0.049543 | -0.0027241 | 0 | 1.77810525 | 1 | 60 | 10 | no_ion
0 | 62.91946 | 0.0500062 | -0.0028864 | 0 | 1.77810525 | 1 | 60 | 10 | no_ion
0 | 49.86702 | 0.0505808 | -0.0029727 | 0 | 1.77810525 | 1 | 60 | 10 | no_ion
0 | 38.42213 | 0.051204 | -0.0030066 | 0 | 1.77810525 | 1 | 60 | 10 | no_ion
0 | 31.25 | 0.05169 | -0.0029708 | 0 | 1.77810525 | 1 | 60 | 10 | no_ion
0 | 24.93351 | 0.0522313 | -0.0028905 | 0 | 1.77810525 | 1 | 60 | 10 | no_ion
0 | 20.03205 | 0.0526786 | -0.002779 | 0 | 1.77810525 | 1 | 60 | 10 | no_ion
0 | 15.625 | 0.0531698 | -0.0026309 | 0 | 1.77810525 | 1 | 60 | 10 | no_ion
0 | 12.46675 | 0.053554 | -0.0024944 | 0 | 1.77810525 | 1 | 60 | 10 | no_ion
0 | 9.9734 | 0.0538916 | -0.0023624 | 0 | 1.77810525 | 1 | 60 | 10 | no_ion
0 | 7.971939 | 0.0541365 | -0.0022377 | 0 | 1.77810525 | 1 | 60 | 10 | no_ion
0 | 6.351626 | 0.0544655 | -0.0021247 | 0 | 1.77810525 | 1 | 60 | 10 | no_ion
0 | 5.013369 | 0.0547537 | -0.0020172 | 0 | 1.77810525 | 1 | 60 | 10 | no_ion
0 | 3.985969 | 0.0551084 | -0.0019166 | 0 | 1.77810525 | 1 | 60 | 10 | no_ion
0 | 3.175813 | 0.0553198 | -0.0018508 | 0 | 1.77810525 | 1 | 60 | 10 | no_ion
0 | 2.516103 | 0.0556225 | -0.0018532 | 0 | 1.77810525 | 1 | 60 | 10 | no_ion
0 | 1.99553 | 0.0560892 | -0.0018438 | 0 | 1.77810525 | 1 | 60 | 10 | no_ion
0 | 1.587906 | 0.0566471 | -0.0017026 | 0 | 1.77810525 | 1 | 60 | 10 | no_ion
0 | 1.258052 | 0.0573877 | -0.0013942 | 0 | 1.77810525 | 1 | 60 | 10 | no_ion
0 | 0.997765 | 0.0568555 | -0.0015614 | 0 | 1.77810525 | 1 | 60 | 10 | no_ion
0 | 0.7927448 | 0.057048 | -0.0014519 | 0 | 1.77810525 | 1 | 60 | 10 | no_ion
0 | 0.6290258 | 0.0572145 | -0.0013827 | 0 | 1.77810525 | 1 | 60 | 10 | no_ion
0 | 0.4988825 | 0.0571201 | -0.0013155 | 0 | 1.77810525 | 1 | 60 | 10 | no_ion
0 | 0.3985969 | 0.0574445 | -0.0012184 | 0 | 1.77810525 | 1 | 60 | 10 | no_ion
0 | 0.316723 | 0.057478 | -0.0010153 | 0 | 1.77810525 | 1 | 60 | 10 | no_ion
0 | 0.2514753 | 0.0578627 | -0.0009257 | 0 | 1.77810525 | 1 | 60 | 10 | no_ion
0 | 0.1999787 | 0.0589542 | -0.0010135 | 0 | 1.77810525 | 1 | 60 | 10 | no_ion
0 | 0.1587906 | 0.058258 | -0.0009608 | 0 | 1.77810525 | 1 | 60 | 10 | no_ion
0 | 0.1260081 | 0.0583687 | -0.0011957 | 0 | 1.77810525 | 1 | 60 | 10 | no_ion
0 | 0.1001603 | 0.0585687 | -0.0006815 | 0 | 1.77810525 | 1 | 60 | 10 | no_ion
0 | 0.0795031 | 0.0579709 | -0.0009432 | 0 | 1.77810525 | 1 | 60 | 10 | no_ion
0 | 0.0631398 | 0.0584826 | -0.0004207 | 0 | 1.77810525 | 1 | 60 | 10 | no_ion
0 | 0.050123 | 0.0581784 | -0.0003792 | 0 | 1.77810525 | 1 | 60 | 10 | no_ion
0 | 0.0398326 | 0.0582624 | -0.0002252 | 0 | 1.77810525 | 1 | 60 | 10 | no_ion
0 | 0.0316381 | 0.0580272 | -0.0001994 | 0 | 1.77810525 | 1 | 60 | 10 | no_ion
0 | 0.025126 | 0.0579468 | -7.82225e-05 | 0 | 1.77810525 | 1 | 60 | 10 | no_ion
0 | 0.019957 | 0.0574003 | -0.0005882 | 0 | 1.77810525 | 1 | 60 | 10 | no_ion
0 | 0.015849 | 0.0585397 | -0.0005548 | 0 | 1.77810525 | 1 | 60 | 10 | no_ion
0 | 0.01259 | 0.0583965 | -9.306913e-05 | 0 | 1.77810525 | 1 | 60 | 10 | no_ion
0 | 0.0100006 | 0.0573384 | -5.147458e-05 | 0 | 1.77810525 | 1 | 60 | 10 | no_ion
2 | 19980.47 | 0.0458057 | 0.0170554 | 0 | 1.776768 | 1 | 60 | 10 | no_ion
2 | 15878.91 | 0.0458063 | 0.0135091 | 0 | 1.776768 | 1 | 60 | 10 | no_ion
2 | 12597.66 | 0.0457703 | 0.0106552 | 0 | 1.776768 | 1 | 60 | 10 | no_ion
2 | 10019.53 | 0.0457525 | 0.0083944 | 0 | 1.776768 | 1 | 60 | 10 | no_ion
2 | 7928.241 | 0.0458059 | 0.0065393 | 0 | 1.776768 | 1 | 60 | 10 | no_ion
2 | 6307.871 | 0.0458302 | 0.0051048 | 0 | 1.776768 | 1 | 60 | 10 | no_ion
2 | 5034.722 | 0.0458633 | 0.003945 | 0 | 1.776768 | 1 | 60 | 10 | no_ion
2 | 3993.056 | 0.0459609 | 0.0029875 | 0 | 1.776768 | 1 | 60 | 10 | no_ion
2 | 3144.055 | 0.0460084 | 0.0021894 | 0 | 1.776768 | 1 | 60 | 10 | no_ion
2 | 2519.531 | 0.0460284 | 0.0015809 | 0 | 1.776768 | 1 | 60 | 10 | no_ion
2 | 2000.762 | 0.046085 | 0.0010587 | 0 | 1.776768 | 1 | 60 | 10 | no_ion
2 | 1580.669 | 0.0462248 | 0.000607 | 0 | 1.776768 | 1 | 60 | 10 | no_ion
2 | 1253.634 | 0.0463374 | 0.0002294 | 0 | 1.776768 | 1 | 60 | 10 | no_ion
2 | 1000.702 | 0.0464653 | -8.752368e-05 | 0 | 1.776768 | 1 | 60 | 10 | no_ion
2 | 790.0281 | 0.0465535 | -0.0003794 | 0 | 1.776768 | 1 | 60 | 10 | no_ion
2 | 628.811 | 0.0467027 | -0.0006423 | 0 | 1.776768 | 1 | 60 | 10 | no_ion
2 | 502.2321 | 0.0468299 | -0.0008723 | 0 | 1.776768 | 1 | 60 | 10 | no_ion
2 | 400.1524 | 0.0470051 | -0.0011144 | 0 | 1.776768 | 1 | 60 | 10 | no_ion
2 | 315.5048 | 0.0472053 | -0.0013596 | 0 | 1.776768 | 1 | 60 | 10 | no_ion
2 | 252.0161 | 0.0474279 | -0.0015959 | 0 | 1.776768 | 1 | 60 | 10 | no_ion
2 | 200.3205 | 0.0476801 | -0.0018391 | 0 | 1.776768 | 1 | 60 | 10 | no_ion
2 | 158.0056 | 0.04798 | -0.0020892 | 0 | 1.776768 | 1 | 60 | 10 | no_ion
2 | 125.558 | 0.0483187 | -0.0023178 | 0 | 1.776768 | 1 | 60 | 10 | no_ion
2 | 99.734 | 0.0487522 | -0.0025375 | 0 | 1.776768 | 1 | 60 | 10 | no_ion
2 | 79.44915 | 0.0492418 | -0.0027234 | 0 | 1.776768 | 1 | 60 | 10 | no_ion
2 | 62.91946 | 0.0497085 | -0.002881 | 0 | 1.776768 | 1 | 60 | 10 | no_ion
2 | 49.86702 | 0.0502902 | -0.00296 | 0 | 1.776768 | 1 | 60 | 10 | no_ion
2 | 38.42213 | 0.0509529 | -0.0029858 | 0 | 1.776768 | 1 | 60 | 10 | no_ion
2 | 31.25 | 0.0514505 | -0.0029462 | 0 | 1.776768 | 1 | 60 | 10 | no_ion
2 | 24.93351 | 0.0519527 | -0.00286 | 0 | 1.776768 | 1 | 60 | 10 | no_ion
2 | 20.03205 | 0.0523873 | -0.0027544 | 0 | 1.776768 | 1 | 60 | 10 | no_ion
2 | 15.625 | 0.0528837 | -0.0026096 | 0 | 1.776768 | 1 | 60 | 10 | no_ion
2 | 12.46675 | 0.0533169 | -0.0024723 | 0 | 1.776768 | 1 | 60 | 10 | no_ion
2 | 9.9734 | 0.0536007 | -0.0023401 | 0 | 1.776768 | 1 | 60 | 10 | no_ion
2 | 7.971939 | 0.053969 | -0.0022316 | 0 | 1.776768 | 1 | 60 | 10 | no_ion
2 | 6.351626 | 0.0543758 | -0.0021199 | 0 | 1.776768 | 1 | 60 | 10 | no_ion
2 | 5.013369 | 0.0547256 | -0.0020147 | 0 | 1.776768 | 1 | 60 | 10 | no_ion
2 | 3.985969 | 0.0549729 | -0.0019167 | 0 | 1.776768 | 1 | 60 | 10 | no_ion
2 | 3.175813 | 0.0550938 | -0.0018384 | 0 | 1.776768 | 1 | 60 | 10 | no_ion
2 | 2.516103 | 0.055393 | -0.0018478 | 0 | 1.776768 | 1 | 60 | 10 | no_ion
2 | 1.99553 | 0.0557982 | -0.0019192 | 0 | 1.776768 | 1 | 60 | 10 | no_ion
2 | 1.587906 | 0.0564111 | -0.001663 | 0 | 1.776768 | 1 | 60 | 10 | no_ion
2 | 1.258052 | 0.0570148 | -0.0014455 | 0 | 1.776768 | 1 | 60 | 10 | no_ion
2 | 0.997765 | 0.0565615 | -0.0014974 | 0 | 1.776768 | 1 | 60 | 10 | no_ion
2 | 0.7927448 | 0.0568599 | -0.0014238 | 0 | 1.776768 | 1 | 60 | 10 | no_ion
2 | 0.6290258 | 0.0568979 | -0.0013818 | 0 | 1.776768 | 1 | 60 | 10 | no_ion
2 | 0.4988825 | 0.0570527 | -0.0013316 | 0 | 1.776768 | 1 | 60 | 10 | no_ion
2 | 0.3985969 | 0.057281 | -0.0013529 | 0 | 1.776768 | 1 | 60 | 10 | no_ion
2 | 0.316723 | 0.0577993 | -0.0009965 | 0 | 1.776768 | 1 | 60 | 10 | no_ion
2 | 0.2514753 | 0.0576489 | -0.0013677 | 0 | 1.776768 | 1 | 60 | 10 | no_ion
2 | 0.1999787 | 0.057536 | -0.000475 | 0 | 1.776768 | 1 | 60 | 10 | no_ion
2 | 0.1587906 | 0.0582041 | -0.0010361 | 0 | 1.776768 | 1 | 60 | 10 | no_ion
2 | 0.1260081 | 0.0575514 | -0.000974 | 0 | 1.776768 | 1 | 60 | 10 | no_ion
2 | 0.1001603 | 0.0579463 | -0.0005385 | 0 | 1.776768 | 1 | 60 | 10 | no_ion
2 | 0.0795031 | 0.0582511 | -0.0007462 | 0 | 1.776768 | 1 | 60 | 10 | no_ion
2 | 0.0631398 | 0.0582296 | -0.0002363 | 0 | 1.776768 | 1 | 60 | 10 | no_ion
2 | 0.050123 | 0.0579484 | -0.0003741 | 0 | 1.776768 | 1 | 60 | 10 | no_ion
2 | 0.0398326 | 0.058345 | -0.0002131 | 0 | 1.776768 | 1 | 60 | 10 | no_ion
2 | 0.0316381 | 0.0574946 | 0.0005634 | 0 | 1.776768 | 1 | 60 | 10 | no_ion
2 | 0.025126 | 0.0591044 | 7.901909e-05 | 0 | 1.776768 | 1 | 60 | 10 | no_ion
2 | 0.019957 | 0.0570249 | -0.0006133 | 0 | 1.776768 | 1 | 60 | 10 | no_ion
2 | 0.015849 | 0.0583738 | -1.518153e-05 | 0 | 1.776768 | 1 | 60 | 10 | no_ion
2 | 0.01259 | 0.0587396 | 0.0001503 | 0 | 1.776768 | 1 | 60 | 10 | no_ion
2 | 0.0100006 | 0.0581582 | -0.0008069 | 0 | 1.776768 | 1 | 60 | 10 | no_ion
4 | 19980.47 | 0.0458564 | 0.0170695 | 0 | 1.775897 | 1 | 60 | 10 | no_ion
4 | 15878.91 | 0.0458213 | 0.0135105 | 0 | 1.775897 | 1 | 60 | 10 | no_ion
4 | 12597.66 | 0.0458196 | 0.0106638 | 0 | 1.775897 | 1 | 60 | 10 | no_ion
4 | 10019.53 | 0.0458185 | 0.0083849 | 0 | 1.775897 | 1 | 60 | 10 | no_ion
4 | 7928.241 | 0.0458619 | 0.0065374 | 0 | 1.775897 | 1 | 60 | 10 | no_ion
4 | 6307.871 | 0.0459137 | 0.0051023 | 0 | 1.775897 | 1 | 60 | 10 | no_ion
4 | 5034.722 | 0.0459402 | 0.0039454 | 0 | 1.775897 | 1 | 60 | 10 | no_ion
4 | 3993.056 | 0.045996 | 0.0029865 | 0 | 1.775897 | 1 | 60 | 10 | no_ion
4 | 3144.055 | 0.0460663 | 0.0021838 | 0 | 1.775897 | 1 | 60 | 10 | no_ion
4 | 2519.531 | 0.0461309 | 0.0015799 | 0 | 1.775897 | 1 | 60 | 10 | no_ion
4 | 2000.762 | 0.0462099 | 0.0010518 | 0 | 1.775897 | 1 | 60 | 10 | no_ion
4 | 1580.669 | 0.0462912 | 0.0006047 | 0 | 1.775897 | 1 | 60 | 10 | no_ion
4 | 1253.634 | 0.0464004 | 0.000229 | 0 | 1.775897 | 1 | 60 | 10 | no_ion
4 | 1000.702 | 0.0464953 | -9.073283e-05 | 0 | 1.775897 | 1 | 60 | 10 | no_ion
4 | 790.0281 | 0.046657 | -0.0003897 | 0 | 1.775897 | 1 | 60 | 10 | no_ion
4 | 628.811 | 0.0467992 | -0.0006448 | 0 | 1.775897 | 1 | 60 | 10 | no_ion
4 | 502.2321 | 0.0469458 | -0.0008802 | 0 | 1.775897 | 1 | 60 | 10 | no_ion
4 | 400.1524 | 0.0471129 | -0.0011193 | 0 | 1.775897 | 1 | 60 | 10 | no_ion
4 | 315.5048 | 0.0473025 | -0.0013664 | 0 | 1.775897 | 1 | 60 | 10 | no_ion
4 | 252.0161 | 0.0475266 | -0.0016001 | 0 | 1.775897 | 1 | 60 | 10 | no_ion
4 | 200.3205 | 0.0477451 | -0.0018379 | 0 | 1.775897 | 1 | 60 | 10 | no_ion
4 | 158.0056 | 0.0480475 | -0.0020841 | 0 | 1.775897 | 1 | 60 | 10 | no_ion
4 | 125.558 | 0.0484096 | -0.0023186 | 0 | 1.775897 | 1 | 60 | 10 | no_ion
4 | 99.734 | 0.0488192 | -0.0025362 | 0 | 1.775897 | 1 | 60 | 10 | no_ion
4 | 79.44915 | 0.0493006 | -0.0027176 | 0 | 1.775897 | 1 | 60 | 10 | no_ion
4 | 62.91946 | 0.0497996 | -0.0028666 | 0 | 1.775897 | 1 | 60 | 10 | no_ion
4 | 49.86702 | 0.0503925 | -0.0029489 | 0 | 1.775897 | 1 | 60 | 10 | no_ion
4 | 38.42213 | 0.0509962 | -0.0029698 | 0 | 1.775897 | 1 | 60 | 10 | no_ion
4 | 31.25 | 0.0515259 | -0.0029303 | 0 | 1.775897 | 1 | 60 | 10 | no_ion
4 | 24.93351 | 0.0520241 | -0.0028471 | 0 | 1.775897 | 1 | 60 | 10 | no_ion
4 | 20.03205 | 0.0524543 | -0.0027394 | 0 | 1.775897 | 1 | 60 | 10 | no_ion
4 | 15.625 | 0.0529337 | -0.0025999 | 0 | 1.775897 | 1 | 60 | 10 | no_ion
4 | 12.46675 | 0.0532599 | -0.0024652 | 0 | 1.775897 | 1 | 60 | 10 | no_ion
4 | 9.9734 | 0.053644 | -0.0023376 | 0 | 1.775897 | 1 | 60 | 10 | no_ion
4 | 7.971939 | 0.0540389 | -0.0022284 | 0 | 1.775897 | 1 | 60 | 10 | no_ion
4 | 6.351626 | 0.0542713 | -0.0021173 | 0 | 1.775897 | 1 | 60 | 10 | no_ion
4 | 5.013369 | 0.0545732 | -0.0020304 | 0 | 1.775897 | 1 | 60 | 10 | no_ion
4 | 3.985969 | 0.0548086 | -0.0019526 | 0 | 1.775897 | 1 | 60 | 10 | no_ion
4 | 3.175813 | 0.0550537 | -0.0018746 | 0 | 1.775897 | 1 | 60 | 10 | no_ion
4 | 2.516103 | 0.0553465 | -0.0019778 | 0 | 1.775897 | 1 | 60 | 10 | no_ion
4 | 1.99553 | 0.0561509 | -0.0018423 | 0 | 1.775897 | 1 | 60 | 10 | no_ion
4 | 1.587906 | 0.056504 | -0.0019847 | 0 | 1.775897 | 1 | 60 | 10 | no_ion
4 | 1.258052 | 0.0566091 | -0.0016318 | 0 | 1.775897 | 1 | 60 | 10 | no_ion
4 | 0.997765 | 0.0565661 | -0.0016303 | 0 | 1.775897 | 1 | 60 | 10 | no_ion
4 | 0.7927448 | 0.0563147 | -0.0016074 | 0 | 1.775897 | 1 | 60 | 10 | no_ion
4 | 0.6290258 | 0.0568293 | -0.0014576 | 0 | 1.775897 | 1 | 60 | 10 | no_ion
4 | 0.4988825 | 0.0574627 | -0.0014134 | 0 | 1.775897 | 1 | 60 | 10 | no_ion
4 | 0.3985969 | 0.0573009 | -0.0013436 | 0 | 1.775897 | 1 | 60 | 10 | no_ion
4 | 0.316723 | 0.0583953 | -0.0009745 | 0 | 1.775897 | 1 | 60 | 10 | no_ion
4 | 0.2514753 | 0.0574322 | -0.0014881 | 0 | 1.775897 | 1 | 60 | 10 | no_ion
4 | 0.1999787 | 0.059221 | -0.0008395 | 0 | 1.775897 | 1 | 60 | 10 | no_ion
4 | 0.1587906 | 0.0580384 | -0.0009721 | 0 | 1.775897 | 1 | 60 | 10 | no_ion
4 | 0.1260081 | 0.0587761 | -0.0014572 | 0 | 1.775897 | 1 | 60 | 10 | no_ion
4 | 0.1001603 | 0.0586471 | -0.000312 | 0 | 1.775897 | 1 | 60 | 10 | no_ion
4 | 0.0795031 | 0.0583251 | -0.0011276 | 0 | 1.775897 | 1 | 60 | 10 | no_ion
4 | 0.0631398 | 0.0589048 | -0.0007598 | 0 | 1.775897 | 1 | 60 | 10 | no_ion
4 | 0.050123 | 0.05855 | -6.492413e-05 | 0 | 1.775897 | 1 | 60 | 10 | no_ion
4 | 0.0398326 | 0.0583634 | -0.0004512 | 0 | 1.775897 | 1 | 60 | 10 | no_ion
4 | 0.0316381 | 0.0571211 | 0.0008343 | 0 | 1.775897 | 1 | 60 | 10 | no_ion
4 | 0.025126 | 0.059069 | 0.0008106 | 0 | 1.775897 | 1 | 60 | 10 | no_ion
4 | 0.019957 | 0.0577267 | -0.0009733 | 0 | 1.775897 | 1 | 60 | 10 | no_ion
4 | 0.015849 | 0.0585884 | -0.0004101 | 0 | 1.775897 | 1 | 60 | 10 | no_ion
4 | 0.01259 | 0.0577959 | 0.0001427 | 0 | 1.775897 | 1 | 60 | 10 | no_ion
4 | 0.0100006 | 0.0579951 | 0.0007522 | 0 | 1.775897 | 1 | 60 | 10 | no_ion
6 | 19980.47 | 0.0460368 | 0.0170527 | 0 | 1.776893 | 1 | 60 | 10 | no_ion
6 | 15878.91 | 0.0459469 | 0.0135148 | 0 | 1.776893 | 1 | 60 | 10 | no_ion
6 | 12597.66 | 0.0458636 | 0.0106447 | 0 | 1.776893 | 1 | 60 | 10 | no_ion
6 | 10019.53 | 0.0458716 | 0.0084035 | 0 | 1.776893 | 1 | 60 | 10 | no_ion
6 | 7928.241 | 0.0459674 | 0.0065371 | 0 | 1.776893 | 1 | 60 | 10 | no_ion
6 | 6307.871 | 0.0460608 | 0.0050986 | 0 | 1.776893 | 1 | 60 | 10 | no_ion
6 | 5034.722 | 0.046158 | 0.0039409 | 0 | 1.776893 | 1 | 60 | 10 | no_ion
6 | 3993.056 | 0.0461789 | 0.0029835 | 0 | 1.776893 | 1 | 60 | 10 | no_ion
6 | 3144.055 | 0.0462687 | 0.0021825 | 0 | 1.776893 | 1 | 60 | 10 | no_ion
6 | 2519.531 | 0.0463466 | 0.0015758 | 0 | 1.776893 | 1 | 60 | 10 | no_ion
6 | 2000.762 | 0.0464628 | 0.0010493 | 0 | 1.776893 | 1 | 60 | 10 | no_ion
6 | 1580.669 | 0.0465692 | 0.0006009 | 0 | 1.776893 | 1 | 60 | 10 | no_ion
6 | 1253.634 | 0.0466283 | 0.0002256 | 0 | 1.776893 | 1 | 60 | 10 | no_ion
6 | 1000.702 | 0.0467447 | -9.54e-05 | 0 | 1.776893 | 1 | 60 | 10 | no_ion
6 | 790.0281 | 0.0468602 | -0.0003979 | 0 | 1.776893 | 1 | 60 | 10 | no_ion
6 | 628.811 | 0.0469859 | -0.0006516 | 0 | 1.776893 | 1 | 60 | 10 | no_ion
6 | 502.2321 | 0.0471207 | -0.0008854 | 0 | 1.776893 | 1 | 60 | 10 | no_ion
6 | 400.1524 | 0.0472762 | -0.0011242 | 0 | 1.776893 | 1 | 60 | 10 | no_ion
6 | 315.5048 | 0.0474724 | -0.0013676 | 0 | 1.776893 | 1 | 60 | 10 | no_ion
6 | 252.0161 | 0.0476472 | -0.0016032 | 0 | 1.776893 | 1 | 60 | 10 | no_ion
6 | 200.3205 | 0.0479156 | -0.0018415 | 0 | 1.776893 | 1 | 60 | 10 | no_ion
6 | 158.0056 | 0.0481803 | -0.002086 | 0 | 1.776893 | 1 | 60 | 10 | no_ion
6 | 125.558 | 0.0485261 | -0.0023164 | 0 | 1.776893 | 1 | 60 | 10 | no_ion
6 | 99.734 | 0.0488941 | -0.0025314 | 0 | 1.776893 | 1 | 60 | 10 | no_ion
6 | 79.44915 | 0.0493929 | -0.0027147 | 0 | 1.776893 | 1 | 60 | 10 | no_ion
6 | 62.91946 | 0.049879 | -0.0028598 | 0 | 1.776893 | 1 | 60 | 10 | no_ion
6 | 49.86702 | 0.0504287 | -0.0029369 | 0 | 1.776893 | 1 | 60 | 10 | no_ion
6 | 38.42213 | 0.0511227 | -0.0029546 | 0 | 1.776893 | 1 | 60 | 10 | no_ion
6 | 31.25 | 0.0516524 | -0.0029236 | 0 | 1.776893 | 1 | 60 | 10 | no_ion
6 | 24.93351 | 0.0522053 | -0.0028351 | 0 | 1.776893 | 1 | 60 | 10 | no_ion
6 | 20.03205 | 0.0526075 | -0.002731 | 0 | 1.776893 | 1 | 60 | 10 | no_ion
6 | 15.625 | 0.0530615 | -0.0025888 | 0 | 1.776893 | 1 | 60 | 10 | no_ion
6 | 12.46675 | 0.0534357 | -0.0024661 | 0 | 1.776893 | 1 | 60 | 10 | no_ion
6 | 9.9734 | 0.0537322 | -0.002353 | 0 | 1.776893 | 1 | 60 | 10 | no_ion
6 | 7.971939 | 0.0540456 | -0.0022441 | 0 | 1.776893 | 1 | 60 | 10 | no_ion
6 | 6.351626 | 0.0543448 | -0.0021516 | 0 | 1.776893 | 1 | 60 | 10 | no_ion
6 | 5.013369 | 0.0547494 | -0.002045 | 0 | 1.776893 | 1 | 60 | 10 | no_ion
6 | 3.985969 | 0.0549976 | -0.0019759 | 0 | 1.776893 | 1 | 60 | 10 | no_ion
6 | 3.175813 | 0.0551855 | -0.0019047 | 0 | 1.776893 | 1 | 60 | 10 | no_ion
6 | 2.516103 | 0.055616 | -0.0019883 | 0 | 1.776893 | 1 | 60 | 10 | no_ion
6 | 1.99553 | 0.0563284 | -0.0019743 | 0 | 1.776893 | 1 | 60 | 10 | no_ion
6 | 1.587906 | 0.0569026 | -0.0018418 | 0 | 1.776893 | 1 | 60 | 10 | no_ion
6 | 1.258052 | 0.0568023 | -0.0016637 | 0 | 1.776893 | 1 | 60 | 10 | no_ion
6 | 0.997765 | 0.0566867 | -0.0016352 | 0 | 1.776893 | 1 | 60 | 10 | no_ion
6 | 0.7927448 | 0.0568373 | -0.0015379 | 0 | 1.776893 | 1 | 60 | 10 | no_ion
6 | 0.6290258 | 0.0569193 | -0.0017692 | 0 | 1.776893 | 1 | 60 | 10 | no_ion
6 | 0.4988825 | 0.0582931 | -0.0015856 | 0 | 1.776893 | 1 | 60 | 10 | no_ion
6 | 0.3985969 | 0.0575046 | -0.0013932 | 0 | 1.776893 | 1 | 60 | 10 | no_ion
6 | 0.316723 | 0.0577112 | -0.0015128 | 0 | 1.776893 | 1 | 60 | 10 | no_ion
6 | 0.2514753 | 0.058401 | -0.001364 | 0 | 1.776893 | 1 | 60 | 10 | no_ion
6 | 0.1999787 | 0.058722 | -0.0008377 | 0 | 1.776893 | 1 | 60 | 10 | no_ion
6 | 0.1587906 | 0.0586402 | -0.002292 | 0 | 1.776893 | 1 | 60 | 10 | no_ion
6 | 0.1260081 | 0.058557 | 0.000597 | 0 | 1.776893 | 1 | 60 | 10 | no_ion
6 | 0.1001603 | 0.0576204 | -0.0009541 | 0 | 1.776893 | 1 | 60 | 10 | no_ion
6 | 0.0795031 | 0.0587806 | -0.0004193 | 0 | 1.776893 | 1 | 60 | 10 | no_ion
6 | 0.0631398 | 0.0585065 | -0.0003161 | 0 | 1.776893 | 1 | 60 | 10 | no_ion
6 | 0.050123 | 0.0586634 | -0.0005572 | 0 | 1.776893 | 1 | 60 | 10 | no_ion
6 | 0.0398326 | 0.0577346 | -0.0002461 | 0 | 1.776893 | 1 | 60 | 10 | no_ion
6 | 0.0316381 | 0.0580155 | 0.0003273 | 0 | 1.776893 | 1 | 60 | 10 | no_ion
6 | 0.025126 | 0.0587139 | 0.0003061 | 0 | 1.776893 | 1 | 60 | 10 | no_ion
6 | 0.019957 | 0.0575397 | -0.0002758 | 0 | 1.776893 | 1 | 60 | 10 | no_ion
6 | 0.015849 | 0.0585354 | -0.0008087 | 0 | 1.776893 | 1 | 60 | 10 | no_ion
6 | 0.01259 | 0.059117 | 0.0001339 | 0 | 1.776893 | 1 | 60 | 10 | no_ion
6 | 0.0100006 | 0.0581093 | 0.0001702 | 0 | 1.776893 | 1 | 60 | 10 | no_ion