## Sheet1
Time(h) | Freq | Zreal | Zimag | ppm | mean_voltage | current | temperature | flow | Label
0 | 19980.47 | 0.0458564 | 0.0170695 | 0 | 1.775897 | 1 | 60 | 10 | no_ion
0 | 15878.91 | 0.0458213 | 0.0135105 | 0 | 1.775897 | 1 | 60 | 10 | no_ion
0 | 12597.66 | 0.0458196 | 0.0106638 | 0 | 1.775897 | 1 | 60 | 10 | no_ion
0 | 10019.53 | 0.0458185 | 0.0083849 | 0 | 1.775897 | 1 | 60 | 10 | no_ion
0 | 7928.241 | 0.0458619 | 0.0065374 | 0 | 1.775897 | 1 | 60 | 10 | no_ion
0 | 6307.871 | 0.0459137 | 0.0051023 | 0 | 1.775897 | 1 | 60 | 10 | no_ion
0 | 5034.722 | 0.0459402 | 0.0039454 | 0 | 1.775897 | 1 | 60 | 10 | no_ion
0 | 3993.056 | 0.045996 | 0.0029865 | 0 | 1.775897 | 1 | 60 | 10 | no_ion
0 | 3144.055 | 0.0460663 | 0.0021838 | 0 | 1.775897 | 1 | 60 | 10 | no_ion
0 | 2519.531 | 0.0461309 | 0.0015799 | 0 | 1.775897 | 1 | 60 | 10 | no_ion
0 | 2000.762 | 0.0462099 | 0.0010518 | 0 | 1.775897 | 1 | 60 | 10 | no_ion
0 | 1580.669 | 0.0462912 | 0.0006047 | 0 | 1.775897 | 1 | 60 | 10 | no_ion
0 | 1253.634 | 0.0464004 | 0.000229 | 0 | 1.775897 | 1 | 60 | 10 | no_ion
0 | 1000.702 | 0.0464953 | -9.073283e-05 | 0 | 1.775897 | 1 | 60 | 10 | no_ion
0 | 790.0281 | 0.046657 | -0.0003897 | 0 | 1.775897 | 1 | 60 | 10 | no_ion
0 | 628.811 | 0.0467992 | -0.0006448 | 0 | 1.775897 | 1 | 60 | 10 | no_ion
0 | 502.2321 | 0.0469458 | -0.0008802 | 0 | 1.775897 | 1 | 60 | 10 | no_ion
0 | 400.1524 | 0.0471129 | -0.0011193 | 0 | 1.775897 | 1 | 60 | 10 | no_ion
0 | 315.5048 | 0.0473025 | -0.0013664 | 0 | 1.775897 | 1 | 60 | 10 | no_ion
0 | 252.0161 | 0.0475266 | -0.0016001 | 0 | 1.775897 | 1 | 60 | 10 | no_ion
0 | 200.3205 | 0.0477451 | -0.0018379 | 0 | 1.775897 | 1 | 60 | 10 | no_ion
0 | 158.0056 | 0.0480475 | -0.0020841 | 0 | 1.775897 | 1 | 60 | 10 | no_ion
0 | 125.558 | 0.0484096 | -0.0023186 | 0 | 1.775897 | 1 | 60 | 10 | no_ion
0 | 99.734 | 0.0488192 | -0.0025362 | 0 | 1.775897 | 1 | 60 | 10 | no_ion
0 | 79.44915 | 0.0493006 | -0.0027176 | 0 | 1.775897 | 1 | 60 | 10 | no_ion
0 | 62.91946 | 0.0497996 | -0.0028666 | 0 | 1.775897 | 1 | 60 | 10 | no_ion
0 | 49.86702 | 0.0503925 | -0.0029489 | 0 | 1.775897 | 1 | 60 | 10 | no_ion
0 | 38.42213 | 0.0509962 | -0.0029698 | 0 | 1.775897 | 1 | 60 | 10 | no_ion
0 | 31.25 | 0.0515259 | -0.0029303 | 0 | 1.775897 | 1 | 60 | 10 | no_ion
0 | 24.93351 | 0.0520241 | -0.0028471 | 0 | 1.775897 | 1 | 60 | 10 | no_ion
0 | 20.03205 | 0.0524543 | -0.0027394 | 0 | 1.775897 | 1 | 60 | 10 | no_ion
0 | 15.625 | 0.0529337 | -0.0025999 | 0 | 1.775897 | 1 | 60 | 10 | no_ion
0 | 12.46675 | 0.0532599 | -0.0024652 | 0 | 1.775897 | 1 | 60 | 10 | no_ion
0 | 9.9734 | 0.053644 | -0.0023376 | 0 | 1.775897 | 1 | 60 | 10 | no_ion
0 | 7.971939 | 0.0540389 | -0.0022284 | 0 | 1.775897 | 1 | 60 | 10 | no_ion
0 | 6.351626 | 0.0542713 | -0.0021173 | 0 | 1.775897 | 1 | 60 | 10 | no_ion
0 | 5.013369 | 0.0545732 | -0.0020304 | 0 | 1.775897 | 1 | 60 | 10 | no_ion
0 | 3.985969 | 0.0548086 | -0.0019526 | 0 | 1.775897 | 1 | 60 | 10 | no_ion
0 | 3.175813 | 0.0550537 | -0.0018746 | 0 | 1.775897 | 1 | 60 | 10 | no_ion
0 | 2.516103 | 0.0553465 | -0.0019778 | 0 | 1.775897 | 1 | 60 | 10 | no_ion
0 | 1.99553 | 0.0561509 | -0.0018423 | 0 | 1.775897 | 1 | 60 | 10 | no_ion
0 | 1.587906 | 0.056504 | -0.0019847 | 0 | 1.775897 | 1 | 60 | 10 | no_ion
0 | 1.258052 | 0.0566091 | -0.0016318 | 0 | 1.775897 | 1 | 60 | 10 | no_ion
0 | 0.997765 | 0.0565661 | -0.0016303 | 0 | 1.775897 | 1 | 60 | 10 | no_ion
0 | 0.7927448 | 0.0563147 | -0.0016074 | 0 | 1.775897 | 1 | 60 | 10 | no_ion
0 | 0.6290258 | 0.0568293 | -0.0014576 | 0 | 1.775897 | 1 | 60 | 10 | no_ion
0 | 0.4988825 | 0.0574627 | -0.0014134 | 0 | 1.775897 | 1 | 60 | 10 | no_ion
0 | 0.3985969 | 0.0573009 | -0.0013436 | 0 | 1.775897 | 1 | 60 | 10 | no_ion
0 | 0.316723 | 0.0583953 | -0.0009745 | 0 | 1.775897 | 1 | 60 | 10 | no_ion
0 | 0.2514753 | 0.0574322 | -0.0014881 | 0 | 1.775897 | 1 | 60 | 10 | no_ion
0 | 0.1999787 | 0.059221 | -0.0008395 | 0 | 1.775897 | 1 | 60 | 10 | no_ion
0 | 0.1587906 | 0.0580384 | -0.0009721 | 0 | 1.775897 | 1 | 60 | 10 | no_ion
0 | 0.1260081 | 0.0587761 | -0.0014572 | 0 | 1.775897 | 1 | 60 | 10 | no_ion
0 | 0.1001603 | 0.0586471 | -0.000312 | 0 | 1.775897 | 1 | 60 | 10 | no_ion
0 | 0.0795031 | 0.0583251 | -0.0011276 | 0 | 1.775897 | 1 | 60 | 10 | no_ion
0 | 0.0631398 | 0.0589048 | -0.0007598 | 0 | 1.775897 | 1 | 60 | 10 | no_ion
0 | 0.050123 | 0.05855 | -6.492413e-05 | 0 | 1.775897 | 1 | 60 | 10 | no_ion
0 | 0.0398326 | 0.0583634 | -0.0004512 | 0 | 1.775897 | 1 | 60 | 10 | no_ion
0 | 0.0316381 | 0.0571211 | 0.0008343 | 0 | 1.775897 | 1 | 60 | 10 | no_ion
0 | 0.025126 | 0.059069 | 0.0008106 | 0 | 1.775897 | 1 | 60 | 10 | no_ion
0 | 0.019957 | 0.0577267 | -0.0009733 | 0 | 1.775897 | 1 | 60 | 10 | no_ion
0 | 0.015849 | 0.0585884 | -0.0004101 | 0 | 1.775897 | 1 | 60 | 10 | no_ion
0 | 0.01259 | 0.0577959 | 0.0001427 | 0 | 1.775897 | 1 | 60 | 10 | no_ion
0 | 0.0100006 | 0.0579951 | 0.0007522 | 0 | 1.775897 | 1 | 60 | 10 | no_ion
2 | 19980.47 | 0.0460368 | 0.0170527 | 0 | 1.776893 | 1 | 60 | 10 | no_ion
2 | 15878.91 | 0.0459469 | 0.0135148 | 0 | 1.776893 | 1 | 60 | 10 | no_ion
2 | 12597.66 | 0.0458636 | 0.0106447 | 0 | 1.776893 | 1 | 60 | 10 | no_ion
2 | 10019.53 | 0.0458716 | 0.0084035 | 0 | 1.776893 | 1 | 60 | 10 | no_ion
2 | 7928.241 | 0.0459674 | 0.0065371 | 0 | 1.776893 | 1 | 60 | 10 | no_ion
2 | 6307.871 | 0.0460608 | 0.0050986 | 0 | 1.776893 | 1 | 60 | 10 | no_ion
2 | 5034.722 | 0.046158 | 0.0039409 | 0 | 1.776893 | 1 | 60 | 10 | no_ion
2 | 3993.056 | 0.0461789 | 0.0029835 | 0 | 1.776893 | 1 | 60 | 10 | no_ion
2 | 3144.055 | 0.0462687 | 0.0021825 | 0 | 1.776893 | 1 | 60 | 10 | no_ion
2 | 2519.531 | 0.0463466 | 0.0015758 | 0 | 1.776893 | 1 | 60 | 10 | no_ion
2 | 2000.762 | 0.0464628 | 0.0010493 | 0 | 1.776893 | 1 | 60 | 10 | no_ion
2 | 1580.669 | 0.0465692 | 0.0006009 | 0 | 1.776893 | 1 | 60 | 10 | no_ion
2 | 1253.634 | 0.0466283 | 0.0002256 | 0 | 1.776893 | 1 | 60 | 10 | no_ion
2 | 1000.702 | 0.0467447 | -9.54e-05 | 0 | 1.776893 | 1 | 60 | 10 | no_ion
2 | 790.0281 | 0.0468602 | -0.0003979 | 0 | 1.776893 | 1 | 60 | 10 | no_ion
2 | 628.811 | 0.0469859 | -0.0006516 | 0 | 1.776893 | 1 | 60 | 10 | no_ion
2 | 502.2321 | 0.0471207 | -0.0008854 | 0 | 1.776893 | 1 | 60 | 10 | no_ion
2 | 400.1524 | 0.0472762 | -0.0011242 | 0 | 1.776893 | 1 | 60 | 10 | no_ion
2 | 315.5048 | 0.0474724 | -0.0013676 | 0 | 1.776893 | 1 | 60 | 10 | no_ion
2 | 252.0161 | 0.0476472 | -0.0016032 | 0 | 1.776893 | 1 | 60 | 10 | no_ion
2 | 200.3205 | 0.0479156 | -0.0018415 | 0 | 1.776893 | 1 | 60 | 10 | no_ion
2 | 158.0056 | 0.0481803 | -0.002086 | 0 | 1.776893 | 1 | 60 | 10 | no_ion
2 | 125.558 | 0.0485261 | -0.0023164 | 0 | 1.776893 | 1 | 60 | 10 | no_ion
2 | 99.734 | 0.0488941 | -0.0025314 | 0 | 1.776893 | 1 | 60 | 10 | no_ion
2 | 79.44915 | 0.0493929 | -0.0027147 | 0 | 1.776893 | 1 | 60 | 10 | no_ion
2 | 62.91946 | 0.049879 | -0.0028598 | 0 | 1.776893 | 1 | 60 | 10 | no_ion
2 | 49.86702 | 0.0504287 | -0.0029369 | 0 | 1.776893 | 1 | 60 | 10 | no_ion
2 | 38.42213 | 0.0511227 | -0.0029546 | 0 | 1.776893 | 1 | 60 | 10 | no_ion
2 | 31.25 | 0.0516524 | -0.0029236 | 0 | 1.776893 | 1 | 60 | 10 | no_ion
2 | 24.93351 | 0.0522053 | -0.0028351 | 0 | 1.776893 | 1 | 60 | 10 | no_ion
2 | 20.03205 | 0.0526075 | -0.002731 | 0 | 1.776893 | 1 | 60 | 10 | no_ion
2 | 15.625 | 0.0530615 | -0.0025888 | 0 | 1.776893 | 1 | 60 | 10 | no_ion
2 | 12.46675 | 0.0534357 | -0.0024661 | 0 | 1.776893 | 1 | 60 | 10 | no_ion
2 | 9.9734 | 0.0537322 | -0.002353 | 0 | 1.776893 | 1 | 60 | 10 | no_ion
2 | 7.971939 | 0.0540456 | -0.0022441 | 0 | 1.776893 | 1 | 60 | 10 | no_ion
2 | 6.351626 | 0.0543448 | -0.0021516 | 0 | 1.776893 | 1 | 60 | 10 | no_ion
2 | 5.013369 | 0.0547494 | -0.002045 | 0 | 1.776893 | 1 | 60 | 10 | no_ion
2 | 3.985969 | 0.0549976 | -0.0019759 | 0 | 1.776893 | 1 | 60 | 10 | no_ion
2 | 3.175813 | 0.0551855 | -0.0019047 | 0 | 1.776893 | 1 | 60 | 10 | no_ion
2 | 2.516103 | 0.055616 | -0.0019883 | 0 | 1.776893 | 1 | 60 | 10 | no_ion
2 | 1.99553 | 0.0563284 | -0.0019743 | 0 | 1.776893 | 1 | 60 | 10 | no_ion
2 | 1.587906 | 0.0569026 | -0.0018418 | 0 | 1.776893 | 1 | 60 | 10 | no_ion
2 | 1.258052 | 0.0568023 | -0.0016637 | 0 | 1.776893 | 1 | 60 | 10 | no_ion
2 | 0.997765 | 0.0566867 | -0.0016352 | 0 | 1.776893 | 1 | 60 | 10 | no_ion
2 | 0.7927448 | 0.0568373 | -0.0015379 | 0 | 1.776893 | 1 | 60 | 10 | no_ion
2 | 0.6290258 | 0.0569193 | -0.0017692 | 0 | 1.776893 | 1 | 60 | 10 | no_ion
2 | 0.4988825 | 0.0582931 | -0.0015856 | 0 | 1.776893 | 1 | 60 | 10 | no_ion
2 | 0.3985969 | 0.0575046 | -0.0013932 | 0 | 1.776893 | 1 | 60 | 10 | no_ion
2 | 0.316723 | 0.0577112 | -0.0015128 | 0 | 1.776893 | 1 | 60 | 10 | no_ion
2 | 0.2514753 | 0.058401 | -0.001364 | 0 | 1.776893 | 1 | 60 | 10 | no_ion
2 | 0.1999787 | 0.058722 | -0.0008377 | 0 | 1.776893 | 1 | 60 | 10 | no_ion
2 | 0.1587906 | 0.0586402 | -0.002292 | 0 | 1.776893 | 1 | 60 | 10 | no_ion
2 | 0.1260081 | 0.058557 | 0.000597 | 0 | 1.776893 | 1 | 60 | 10 | no_ion
2 | 0.1001603 | 0.0576204 | -0.0009541 | 0 | 1.776893 | 1 | 60 | 10 | no_ion
2 | 0.0795031 | 0.0587806 | -0.0004193 | 0 | 1.776893 | 1 | 60 | 10 | no_ion
2 | 0.0631398 | 0.0585065 | -0.0003161 | 0 | 1.776893 | 1 | 60 | 10 | no_ion
2 | 0.050123 | 0.0586634 | -0.0005572 | 0 | 1.776893 | 1 | 60 | 10 | no_ion
2 | 0.0398326 | 0.0577346 | -0.0002461 | 0 | 1.776893 | 1 | 60 | 10 | no_ion
2 | 0.0316381 | 0.0580155 | 0.0003273 | 0 | 1.776893 | 1 | 60 | 10 | no_ion
2 | 0.025126 | 0.0587139 | 0.0003061 | 0 | 1.776893 | 1 | 60 | 10 | no_ion
2 | 0.019957 | 0.0575397 | -0.0002758 | 0 | 1.776893 | 1 | 60 | 10 | no_ion
2 | 0.015849 | 0.0585354 | -0.0008087 | 0 | 1.776893 | 1 | 60 | 10 | no_ion
2 | 0.01259 | 0.059117 | 0.0001339 | 0 | 1.776893 | 1 | 60 | 10 | no_ion
2 | 0.0100006 | 0.0581093 | 0.0001702 | 0 | 1.776893 | 1 | 60 | 10 | no_ion
4 | 19980.47 | 0.0461265 | 0.0170758 | 0 | 1.777778 | 1 | 60 | 10 | no_ion
4 | 15878.91 | 0.0460732 | 0.0135176 | 0 | 1.777778 | 1 | 60 | 10 | no_ion
4 | 12597.66 | 0.0460804 | 0.0106574 | 0 | 1.777778 | 1 | 60 | 10 | no_ion
4 | 10019.53 | 0.0460576 | 0.0083944 | 0 | 1.777778 | 1 | 60 | 10 | no_ion
4 | 7928.241 | 0.0460992 | 0.0065397 | 0 | 1.777778 | 1 | 60 | 10 | no_ion
4 | 6307.871 | 0.0461655 | 0.0050988 | 0 | 1.777778 | 1 | 60 | 10 | no_ion
4 | 5034.722 | 0.046162 | 0.0039408 | 0 | 1.777778 | 1 | 60 | 10 | no_ion
4 | 3993.056 | 0.0462073 | 0.0029813 | 0 | 1.777778 | 1 | 60 | 10 | no_ion
4 | 3144.055 | 0.0462285 | 0.0021818 | 0 | 1.777778 | 1 | 60 | 10 | no_ion
4 | 2519.531 | 0.0462704 | 0.0015754 | 0 | 1.777778 | 1 | 60 | 10 | no_ion
4 | 2000.762 | 0.0463973 | 0.0010466 | 0 | 1.777778 | 1 | 60 | 10 | no_ion
4 | 1580.669 | 0.04653 | 0.0005989 | 0 | 1.777778 | 1 | 60 | 10 | no_ion
4 | 1253.634 | 0.0466679 | 0.0002225 | 0 | 1.777778 | 1 | 60 | 10 | no_ion
4 | 1000.702 | 0.0467356 | -9.54e-05 | 0 | 1.777778 | 1 | 60 | 10 | no_ion
4 | 790.0281 | 0.0468849 | -0.0003951 | 0 | 1.777778 | 1 | 60 | 10 | no_ion
4 | 628.811 | 0.0470534 | -0.0006537 | 0 | 1.777778 | 1 | 60 | 10 | no_ion
4 | 502.2321 | 0.0471809 | -0.0008839 | 0 | 1.777778 | 1 | 60 | 10 | no_ion
4 | 400.1524 | 0.0473371 | -0.0011231 | 0 | 1.777778 | 1 | 60 | 10 | no_ion
4 | 315.5048 | 0.0475407 | -0.00137 | 0 | 1.777778 | 1 | 60 | 10 | no_ion
4 | 252.0161 | 0.0477721 | -0.0016003 | 0 | 1.777778 | 1 | 60 | 10 | no_ion
4 | 200.3205 | 0.0480128 | -0.0018395 | 0 | 1.777778 | 1 | 60 | 10 | no_ion
4 | 158.0056 | 0.0483107 | -0.002088 | 0 | 1.777778 | 1 | 60 | 10 | no_ion
4 | 125.558 | 0.0486584 | -0.0023161 | 0 | 1.777778 | 1 | 60 | 10 | no_ion
4 | 99.734 | 0.0490801 | -0.0025274 | 0 | 1.777778 | 1 | 60 | 10 | no_ion
4 | 79.44915 | 0.0495591 | -0.0027079 | 0 | 1.777778 | 1 | 60 | 10 | no_ion
4 | 62.91946 | 0.050072 | -0.0028487 | 0 | 1.777778 | 1 | 60 | 10 | no_ion
4 | 49.86702 | 0.0506418 | -0.002926 | 0 | 1.777778 | 1 | 60 | 10 | no_ion
4 | 38.42213 | 0.0512173 | -0.0029455 | 0 | 1.777778 | 1 | 60 | 10 | no_ion
4 | 31.25 | 0.0517177 | -0.0029128 | 0 | 1.777778 | 1 | 60 | 10 | no_ion
4 | 24.93351 | 0.0521818 | -0.0028318 | 0 | 1.777778 | 1 | 60 | 10 | no_ion
4 | 20.03205 | 0.0526356 | -0.0027288 | 0 | 1.777778 | 1 | 60 | 10 | no_ion
4 | 15.625 | 0.0530937 | -0.0025925 | 0 | 1.777778 | 1 | 60 | 10 | no_ion
4 | 12.46675 | 0.0534901 | -0.0024697 | 0 | 1.777778 | 1 | 60 | 10 | no_ion
4 | 9.9734 | 0.0537542 | -0.0023686 | 0 | 1.777778 | 1 | 60 | 10 | no_ion
4 | 7.971939 | 0.054132 | -0.0022541 | 0 | 1.777778 | 1 | 60 | 10 | no_ion
4 | 6.351626 | 0.0544418 | -0.0021802 | 0 | 1.777778 | 1 | 60 | 10 | no_ion
4 | 5.013369 | 0.0547544 | -0.0021014 | 0 | 1.777778 | 1 | 60 | 10 | no_ion
4 | 3.985969 | 0.0549973 | -0.0020307 | 0 | 1.777778 | 1 | 60 | 10 | no_ion
4 | 3.175813 | 0.055365 | -0.0019738 | 0 | 1.777778 | 1 | 60 | 10 | no_ion
4 | 2.516103 | 0.0554994 | -0.0021187 | 0 | 1.777778 | 1 | 60 | 10 | no_ion
4 | 1.99553 | 0.0560785 | -0.00209 | 0 | 1.777778 | 1 | 60 | 10 | no_ion
4 | 1.587906 | 0.0566133 | -0.0020837 | 0 | 1.777778 | 1 | 60 | 10 | no_ion
4 | 1.258052 | 0.0569246 | -0.0017753 | 0 | 1.777778 | 1 | 60 | 10 | no_ion
4 | 0.997765 | 0.0569007 | -0.001742 | 0 | 1.777778 | 1 | 60 | 10 | no_ion
4 | 0.7927448 | 0.057121 | -0.0016373 | 0 | 1.777778 | 1 | 60 | 10 | no_ion
4 | 0.6290258 | 0.057394 | -0.0015652 | 0 | 1.777778 | 1 | 60 | 10 | no_ion
4 | 0.4988825 | 0.057498 | -0.0015456 | 0 | 1.777778 | 1 | 60 | 10 | no_ion
4 | 0.3985969 | 0.0580294 | -0.0015221 | 0 | 1.777778 | 1 | 60 | 10 | no_ion
4 | 0.316723 | 0.0581301 | -0.0011619 | 0 | 1.777778 | 1 | 60 | 10 | no_ion
4 | 0.2514753 | 0.0580495 | -0.0013401 | 0 | 1.777778 | 1 | 60 | 10 | no_ion
4 | 0.1999787 | 0.059342 | -0.0011643 | 0 | 1.777778 | 1 | 60 | 10 | no_ion
4 | 0.1587906 | 0.0574937 | -0.0008707 | 0 | 1.777778 | 1 | 60 | 10 | no_ion
4 | 0.1260081 | 0.0587673 | -0.0008471 | 0 | 1.777778 | 1 | 60 | 10 | no_ion
4 | 0.1001603 | 0.0580854 | -0.0007899 | 0 | 1.777778 | 1 | 60 | 10 | no_ion
4 | 0.0795031 | 0.0589501 | -0.0006621 | 0 | 1.777778 | 1 | 60 | 10 | no_ion
4 | 0.0631398 | 0.0587089 | -0.0003022 | 0 | 1.777778 | 1 | 60 | 10 | no_ion
4 | 0.050123 | 0.0589098 | -0.000733 | 0 | 1.777778 | 1 | 60 | 10 | no_ion
4 | 0.0398326 | 0.0584696 | -4.129111e-05 | 0 | 1.777778 | 1 | 60 | 10 | no_ion
4 | 0.0316381 | 0.0578424 | -0.0001045 | 0 | 1.777778 | 1 | 60 | 10 | no_ion
4 | 0.025126 | 0.0599426 | 0.0004048 | 0 | 1.777778 | 1 | 60 | 10 | no_ion
4 | 0.019957 | 0.0580875 | -0.0002987 | 0 | 1.777778 | 1 | 60 | 10 | no_ion
4 | 0.015849 | 0.0581861 | -0.0004339 | 0 | 1.777778 | 1 | 60 | 10 | no_ion
4 | 0.01259 | 0.0590069 | 0.0006471 | 0 | 1.777778 | 1 | 60 | 10 | no_ion
4 | 0.0100006 | 0.058448 | 0.0004112 | 0 | 1.777778 | 1 | 60 | 10 | no_ion
6 | 19980.47 | 0.0462204 | 0.0170755 | 0 | 1.779086 | 1 | 60 | 10 | no_ion
6 | 15878.91 | 0.0461872 | 0.0135082 | 0 | 1.779086 | 1 | 60 | 10 | no_ion
6 | 12597.66 | 0.0462031 | 0.0106473 | 0 | 1.779086 | 1 | 60 | 10 | no_ion
6 | 10019.53 | 0.0461743 | 0.0083925 | 0 | 1.779086 | 1 | 60 | 10 | no_ion
6 | 7928.241 | 0.0462089 | 0.0065322 | 0 | 1.779086 | 1 | 60 | 10 | no_ion
6 | 6307.871 | 0.0462405 | 0.0050926 | 0 | 1.779086 | 1 | 60 | 10 | no_ion
6 | 5034.722 | 0.0462968 | 0.0039383 | 0 | 1.779086 | 1 | 60 | 10 | no_ion
6 | 3993.056 | 0.046359 | 0.002982 | 0 | 1.779086 | 1 | 60 | 10 | no_ion
6 | 3144.055 | 0.0464072 | 0.0021787 | 0 | 1.779086 | 1 | 60 | 10 | no_ion
6 | 2519.531 | 0.0464964 | 0.0015709 | 0 | 1.779086 | 1 | 60 | 10 | no_ion
6 | 2000.762 | 0.0465717 | 0.0010461 | 0 | 1.779086 | 1 | 60 | 10 | no_ion
6 | 1580.669 | 0.0466749 | 0.0005935 | 0 | 1.779086 | 1 | 60 | 10 | no_ion
6 | 1253.634 | 0.0467737 | 0.0002163 | 0 | 1.779086 | 1 | 60 | 10 | no_ion
6 | 1000.702 | 0.0468921 | -0.0001017 | 0 | 1.779086 | 1 | 60 | 10 | no_ion
6 | 790.0281 | 0.0470218 | -0.0004008 | 0 | 1.779086 | 1 | 60 | 10 | no_ion
6 | 628.811 | 0.0471365 | -0.0006593 | 0 | 1.779086 | 1 | 60 | 10 | no_ion
6 | 502.2321 | 0.047327 | -0.0008887 | 0 | 1.779086 | 1 | 60 | 10 | no_ion
6 | 400.1524 | 0.0474917 | -0.0011314 | 0 | 1.779086 | 1 | 60 | 10 | no_ion
6 | 315.5048 | 0.0476683 | -0.0013749 | 0 | 1.779086 | 1 | 60 | 10 | no_ion
6 | 252.0161 | 0.0478924 | -0.0016092 | 0 | 1.779086 | 1 | 60 | 10 | no_ion
6 | 200.3205 | 0.0481456 | -0.0018477 | 0 | 1.779086 | 1 | 60 | 10 | no_ion
6 | 158.0056 | 0.0484597 | -0.0020892 | 0 | 1.779086 | 1 | 60 | 10 | no_ion
6 | 125.558 | 0.0488011 | -0.0023159 | 0 | 1.779086 | 1 | 60 | 10 | no_ion
6 | 99.734 | 0.0492367 | -0.0025293 | 0 | 1.779086 | 1 | 60 | 10 | no_ion
6 | 79.44915 | 0.0497742 | -0.0027062 | 0 | 1.779086 | 1 | 60 | 10 | no_ion
6 | 62.91946 | 0.0503196 | -0.0028505 | 0 | 1.779086 | 1 | 60 | 10 | no_ion
6 | 49.86702 | 0.0508723 | -0.0029215 | 0 | 1.779086 | 1 | 60 | 10 | no_ion
6 | 38.42213 | 0.0514638 | -0.0029383 | 0 | 1.779086 | 1 | 60 | 10 | no_ion
6 | 31.25 | 0.0519365 | -0.002906 | 0 | 1.779086 | 1 | 60 | 10 | no_ion
6 | 24.93351 | 0.0523656 | -0.0028284 | 0 | 1.779086 | 1 | 60 | 10 | no_ion
6 | 20.03205 | 0.0528064 | -0.0027274 | 0 | 1.779086 | 1 | 60 | 10 | no_ion
6 | 15.625 | 0.0532381 | -0.0026036 | 0 | 1.779086 | 1 | 60 | 10 | no_ion
6 | 12.46675 | 0.0535718 | -0.0024844 | 0 | 1.779086 | 1 | 60 | 10 | no_ion
6 | 9.9734 | 0.0539469 | -0.0023785 | 0 | 1.779086 | 1 | 60 | 10 | no_ion
6 | 7.971939 | 0.0542677 | -0.0022949 | 0 | 1.779086 | 1 | 60 | 10 | no_ion
6 | 6.351626 | 0.0545704 | -0.0021975 | 0 | 1.779086 | 1 | 60 | 10 | no_ion
6 | 5.013369 | 0.0548566 | -0.0021271 | 0 | 1.779086 | 1 | 60 | 10 | no_ion
6 | 3.985969 | 0.0551608 | -0.0020654 | 0 | 1.779086 | 1 | 60 | 10 | no_ion
6 | 3.175813 | 0.0553353 | -0.0020326 | 0 | 1.779086 | 1 | 60 | 10 | no_ion
6 | 2.516103 | 0.0558855 | -0.0021022 | 0 | 1.779086 | 1 | 60 | 10 | no_ion
6 | 1.99553 | 0.0562533 | -0.0022009 | 0 | 1.779086 | 1 | 60 | 10 | no_ion
6 | 1.587906 | 0.0569541 | -0.0019199 | 0 | 1.779086 | 1 | 60 | 10 | no_ion
6 | 1.258052 | 0.0568674 | -0.0018986 | 0 | 1.779086 | 1 | 60 | 10 | no_ion
6 | 0.997765 | 0.056883 | -0.0018599 | 0 | 1.779086 | 1 | 60 | 10 | no_ion
6 | 0.7927448 | 0.0567775 | -0.0018925 | 0 | 1.779086 | 1 | 60 | 10 | no_ion
6 | 0.6290258 | 0.0574764 | -0.0017254 | 0 | 1.779086 | 1 | 60 | 10 | no_ion
6 | 0.4988825 | 0.0571557 | -0.0016778 | 0 | 1.779086 | 1 | 60 | 10 | no_ion
6 | 0.3985969 | 0.0574236 | -0.0016747 | 0 | 1.779086 | 1 | 60 | 10 | no_ion
6 | 0.316723 | 0.058374 | -0.0010621 | 0 | 1.779086 | 1 | 60 | 10 | no_ion
6 | 0.2514753 | 0.0581647 | -0.0015177 | 0 | 1.779086 | 1 | 60 | 10 | no_ion
6 | 0.1999787 | 0.0596541 | -0.0009522 | 0 | 1.779086 | 1 | 60 | 10 | no_ion
6 | 0.1587906 | 0.0588129 | -0.001237 | 0 | 1.779086 | 1 | 60 | 10 | no_ion
6 | 0.1260081 | 0.0592164 | 0.0002556 | 0 | 1.779086 | 1 | 60 | 10 | no_ion
6 | 0.1001603 | 0.0583443 | -0.0018504 | 0 | 1.779086 | 1 | 60 | 10 | no_ion
6 | 0.0795031 | 0.0584402 | -0.0004064 | 0 | 1.779086 | 1 | 60 | 10 | no_ion
6 | 0.0631398 | 0.059355 | -0.0008224 | 0 | 1.779086 | 1 | 60 | 10 | no_ion
6 | 0.050123 | 0.0587978 | -0.0007022 | 0 | 1.779086 | 1 | 60 | 10 | no_ion
6 | 0.0398326 | 0.059455 | -0.0001667 | 0 | 1.779086 | 1 | 60 | 10 | no_ion
6 | 0.0316381 | 0.0586563 | -2.923756e-05 | 0 | 1.779086 | 1 | 60 | 10 | no_ion
6 | 0.025126 | 0.0597001 | 0.0005202 | 0 | 1.779086 | 1 | 60 | 10 | no_ion
6 | 0.019957 | 0.0581735 | 0.0001056 | 0 | 1.779086 | 1 | 60 | 10 | no_ion
6 | 0.015849 | 0.0599709 | -0.000175 | 0 | 1.779086 | 1 | 60 | 10 | no_ion
6 | 0.01259 | 0.0589578 | -0.0002295 | 0 | 1.779086 | 1 | 60 | 10 | no_ion
6 | 0.0100006 | 0.0585675 | 6.965301e-05 | 0 | 1.779086 | 1 | 60 | 10 | no_ion