## Sheet1
Time(h) | Freq | Zreal | Zimag | ppm | mean_voltage | current | temperature | flow | Label
0 | 20015.62 | 0.0584838 | 0.0004303 | 0 | 1.844751 | 1 | 40 | 150 | no_ion
0 | 15890.62 | 0.0584901 | 0.0002849 | 0 | 1.844751 | 1 | 40 | 150 | no_ion
0 | 12609.38 | 0.0584818 | 0.0001558 | 0 | 1.844751 | 1 | 40 | 150 | no_ion
0 | 10078.13 | 0.058489 | 4.350892e-05 | 0 | 1.844751 | 1 | 40 | 150 | no_ion
0 | 8015.625 | 0.0585493 | -5.781719e-05 | 0 | 1.844751 | 1 | 40 | 150 | no_ion
0 | 6328.125 | 0.0585293 | -0.0001681 | 0 | 1.844751 | 1 | 40 | 150 | no_ion
0 | 5015.625 | 0.0585636 | -0.0002629 | 0 | 1.844751 | 1 | 40 | 150 | no_ion
0 | 3984.375 | 0.0586247 | -0.0003795 | 0 | 1.844751 | 1 | 40 | 150 | no_ion
0 | 3170.956 | 0.0586938 | -0.0004757 | 0 | 1.844751 | 1 | 40 | 150 | no_ion
0 | 2527.573 | 0.0587386 | -0.0005773 | 0 | 1.844751 | 1 | 40 | 150 | no_ion
0 | 1976.103 | 0.0588598 | -0.0006963 | 0 | 1.844751 | 1 | 40 | 150 | no_ion
0 | 1577.524 | 0.0589407 | -0.0007907 | 0 | 1.844751 | 1 | 40 | 150 | no_ion
0 | 1265.625 | 0.0590426 | -0.0009115 | 0 | 1.844751 | 1 | 40 | 150 | no_ion
0 | 998.264 | 0.0591694 | -0.0010266 | 0 | 1.844751 | 1 | 40 | 150 | no_ion
0 | 796.875 | 0.059316 | -0.0011569 | 0 | 1.844751 | 1 | 40 | 150 | no_ion
0 | 627.7902 | 0.0594441 | -0.0012949 | 0 | 1.844751 | 1 | 40 | 150 | no_ion
0 | 505.5147 | 0.0596427 | -0.0014325 | 0 | 1.844751 | 1 | 40 | 150 | no_ion
0 | 397.9953 | 0.0598394 | -0.0015921 | 0 | 1.844751 | 1 | 40 | 150 | no_ion
0 | 315.5048 | 0.0600611 | -0.00176 | 0 | 1.844751 | 1 | 40 | 150 | no_ion
0 | 252.4038 | 0.0602939 | -0.0019366 | 0 | 1.844751 | 1 | 40 | 150 | no_ion
0 | 198.6229 | 0.060577 | -0.0021481 | 0 | 1.844751 | 1 | 40 | 150 | no_ion
0 | 158.3615 | 0.0608959 | -0.0023523 | 0 | 1.844751 | 1 | 40 | 150 | no_ion
0 | 125.558 | 0.0612724 | -0.0025786 | 0 | 1.844751 | 1 | 40 | 150 | no_ion
0 | 100.4464 | 0.0616691 | -0.0028051 | 0 | 1.844751 | 1 | 40 | 150 | no_ion
0 | 79.00281 | 0.0621146 | -0.0030285 | 0 | 1.844751 | 1 | 40 | 150 | no_ion
0 | 63.3446 | 0.0626638 | -0.0032084 | 0 | 1.844751 | 1 | 40 | 150 | no_ion
0 | 50.22321 | 0.0632129 | -0.0033484 | 0 | 1.844751 | 1 | 40 | 150 | no_ion
0 | 38.42213 | 0.0639254 | -0.0034419 | 0 | 1.844751 | 1 | 40 | 150 | no_ion
0 | 31.25 | 0.0644936 | -0.0034576 | 0 | 1.844751 | 1 | 40 | 150 | no_ion
0 | 24.93351 | 0.0650949 | -0.0034101 | 0 | 1.844751 | 1 | 40 | 150 | no_ion
0 | 19.86229 | 0.0656634 | -0.0033148 | 0 | 1.844751 | 1 | 40 | 150 | no_ion
0 | 15.625 | 0.0661903 | -0.0032061 | 0 | 1.844751 | 1 | 40 | 150 | no_ion
0 | 12.40079 | 0.0666896 | -0.0030969 | 0 | 1.844751 | 1 | 40 | 150 | no_ion
0 | 9.93114 | 0.0670853 | -0.0029883 | 0 | 1.844751 | 1 | 40 | 150 | no_ion
0 | 7.944915 | 0.0675334 | -0.0028977 | 0 | 1.844751 | 1 | 40 | 150 | no_ion
0 | 6.317385 | 0.0679118 | -0.0028177 | 0 | 1.844751 | 1 | 40 | 150 | no_ion
0 | 5.008013 | 0.0682894 | -0.0027492 | 0 | 1.844751 | 1 | 40 | 150 | no_ion
0 | 3.945707 | 0.0686437 | -0.0026769 | 0 | 1.844751 | 1 | 40 | 150 | no_ion
0 | 3.158693 | 0.0690752 | -0.0026355 | 0 | 1.844751 | 1 | 40 | 150 | no_ion
0 | 2.504006 | 0.0694457 | -0.0025951 | 0 | 1.844751 | 1 | 40 | 150 | no_ion
0 | 1.998082 | 0.0697667 | -0.0025592 | 0 | 1.844751 | 1 | 40 | 150 | no_ion
0 | 1.584686 | 0.0701769 | -0.0024563 | 0 | 1.844751 | 1 | 40 | 150 | no_ion
0 | 1.266892 | 0.0705208 | -0.0024169 | 0 | 1.844751 | 1 | 40 | 150 | no_ion
0 | 0.999041 | 0.0708404 | -0.0024324 | 0 | 1.844751 | 1 | 40 | 150 | no_ion
0 | 0.7923428 | 0.0712569 | -0.0022052 | 0 | 1.844751 | 1 | 40 | 150 | no_ion
0 | 0.6334459 | 0.0714979 | -0.0022044 | 0 | 1.844751 | 1 | 40 | 150 | no_ion
0 | 0.5040323 | 0.0718669 | -0.0020167 | 0 | 1.844751 | 1 | 40 | 150 | no_ion
0 | 0.400641 | 0.0720821 | -0.0020657 | 0 | 1.844751 | 1 | 40 | 150 | no_ion
0 | 0.316723 | 0.0725437 | -0.0018696 | 0 | 1.844751 | 1 | 40 | 150 | no_ion
0 | 0.2520161 | 0.0727551 | -0.001761 | 0 | 1.844751 | 1 | 40 | 150 | no_ion
0 | 0.2003205 | 0.0728639 | -0.001539 | 0 | 1.844751 | 1 | 40 | 150 | no_ion
0 | 0.1588983 | 0.0732969 | -0.0013229 | 0 | 1.844751 | 1 | 40 | 150 | no_ion
0 | 0.1260081 | 0.0734898 | -0.0011847 | 0 | 1.844751 | 1 | 40 | 150 | no_ion
0 | 0.1001603 | 0.0736582 | -0.0011541 | 0 | 1.844751 | 1 | 40 | 150 | no_ion
0 | 0.0794492 | 0.0738869 | -0.0007702 | 0 | 1.844751 | 1 | 40 | 150 | no_ion
0 | 0.0631739 | 0.0737698 | -0.0007189 | 0 | 1.844751 | 1 | 40 | 150 | no_ion
0 | 0.0501337 | 0.0738713 | -0.0006222 | 0 | 1.844751 | 1 | 40 | 150 | no_ion
0 | 0.0398258 | 0.0739809 | -0.000434 | 0 | 1.844751 | 1 | 40 | 150 | no_ion
0 | 0.0316296 | 0.0739492 | -0.0002719 | 0 | 1.844751 | 1 | 40 | 150 | no_ion
0 | 0.0251206 | 0.0739842 | -0.0002929 | 0 | 1.844751 | 1 | 40 | 150 | no_ion
0 | 0.0199553 | 0.0739854 | -0.0001273 | 0 | 1.844751 | 1 | 40 | 150 | no_ion
0 | 0.0158522 | 0.074007 | -0.0001335 | 0 | 1.844751 | 1 | 40 | 150 | no_ion
0 | 0.0125907 | 0.0739384 | -1.956986e-05 | 0 | 1.844751 | 1 | 40 | 150 | no_ion
0 | 0.0100011 | 0.0740352 | 1.399566e-05 | 0 | 1.844751 | 1 | 40 | 150 | no_ion
2 | 20015.62 | 0.058386 | 0.0004326 | 0 | 1.844563 | 1 | 40 | 150 | no_ion
2 | 15890.62 | 0.058364 | 0.0002948 | 0 | 1.844563 | 1 | 40 | 150 | no_ion
2 | 12609.38 | 0.0584 | 0.0001466 | 0 | 1.844563 | 1 | 40 | 150 | no_ion
2 | 10078.13 | 0.0584 | 4.902976e-05 | 0 | 1.844563 | 1 | 40 | 150 | no_ion
2 | 8015.625 | 0.0584142 | -5.890386e-05 | 0 | 1.844563 | 1 | 40 | 150 | no_ion
2 | 6328.125 | 0.0584847 | -0.0001644 | 0 | 1.844563 | 1 | 40 | 150 | no_ion
2 | 5015.625 | 0.0585138 | -0.0002735 | 0 | 1.844563 | 1 | 40 | 150 | no_ion
2 | 3984.375 | 0.0585652 | -0.0003674 | 0 | 1.844563 | 1 | 40 | 150 | no_ion
2 | 3170.956 | 0.0585858 | -0.0004749 | 0 | 1.844563 | 1 | 40 | 150 | no_ion
2 | 2527.573 | 0.0586751 | -0.0005662 | 0 | 1.844563 | 1 | 40 | 150 | no_ion
2 | 1976.103 | 0.0587432 | -0.000686 | 0 | 1.844563 | 1 | 40 | 150 | no_ion
2 | 1577.524 | 0.0588369 | -0.000794 | 0 | 1.844563 | 1 | 40 | 150 | no_ion
2 | 1265.625 | 0.0589534 | -0.0008713 | 0 | 1.844563 | 1 | 40 | 150 | no_ion
2 | 998.264 | 0.0591215 | -0.0010371 | 0 | 1.844563 | 1 | 40 | 150 | no_ion
2 | 796.875 | 0.0592074 | -0.001154 | 0 | 1.844563 | 1 | 40 | 150 | no_ion
2 | 627.7902 | 0.0593599 | -0.0013014 | 0 | 1.844563 | 1 | 40 | 150 | no_ion
2 | 505.5147 | 0.0595356 | -0.0014361 | 0 | 1.844563 | 1 | 40 | 150 | no_ion
2 | 397.9953 | 0.059771 | -0.0015932 | 0 | 1.844563 | 1 | 40 | 150 | no_ion
2 | 315.5048 | 0.0600031 | -0.0017575 | 0 | 1.844563 | 1 | 40 | 150 | no_ion
2 | 252.4038 | 0.060223 | -0.0019391 | 0 | 1.844563 | 1 | 40 | 150 | no_ion
2 | 198.6229 | 0.0605147 | -0.0021435 | 0 | 1.844563 | 1 | 40 | 150 | no_ion
2 | 158.3615 | 0.060821 | -0.0023566 | 0 | 1.844563 | 1 | 40 | 150 | no_ion
2 | 125.558 | 0.0611867 | -0.0025809 | 0 | 1.844563 | 1 | 40 | 150 | no_ion
2 | 100.4464 | 0.061545 | -0.002795 | 0 | 1.844563 | 1 | 40 | 150 | no_ion
2 | 79.00281 | 0.0620592 | -0.0030249 | 0 | 1.844563 | 1 | 40 | 150 | no_ion
2 | 63.3446 | 0.0625769 | -0.0032097 | 0 | 1.844563 | 1 | 40 | 150 | no_ion
2 | 50.22321 | 0.0631481 | -0.0033568 | 0 | 1.844563 | 1 | 40 | 150 | no_ion
2 | 38.42213 | 0.0638484 | -0.0034546 | 0 | 1.844563 | 1 | 40 | 150 | no_ion
2 | 31.25 | 0.0643869 | -0.0034624 | 0 | 1.844563 | 1 | 40 | 150 | no_ion
2 | 24.93351 | 0.0650144 | -0.0034146 | 0 | 1.844563 | 1 | 40 | 150 | no_ion
2 | 19.86229 | 0.0656192 | -0.0033268 | 0 | 1.844563 | 1 | 40 | 150 | no_ion
2 | 15.625 | 0.066138 | -0.0032087 | 0 | 1.844563 | 1 | 40 | 150 | no_ion
2 | 12.40079 | 0.0666152 | -0.0030846 | 0 | 1.844563 | 1 | 40 | 150 | no_ion
2 | 9.93114 | 0.0670412 | -0.0029872 | 0 | 1.844563 | 1 | 40 | 150 | no_ion
2 | 7.944915 | 0.0673763 | -0.0028902 | 0 | 1.844563 | 1 | 40 | 150 | no_ion
2 | 6.317385 | 0.06784 | -0.0028151 | 0 | 1.844563 | 1 | 40 | 150 | no_ion
2 | 5.008013 | 0.0681918 | -0.0027403 | 0 | 1.844563 | 1 | 40 | 150 | no_ion
2 | 3.945707 | 0.0686175 | -0.0026762 | 0 | 1.844563 | 1 | 40 | 150 | no_ion
2 | 3.158693 | 0.0690157 | -0.0026216 | 0 | 1.844563 | 1 | 40 | 150 | no_ion
2 | 2.504006 | 0.0693896 | -0.0025582 | 0 | 1.844563 | 1 | 40 | 150 | no_ion
2 | 1.998082 | 0.0697512 | -0.002502 | 0 | 1.844563 | 1 | 40 | 150 | no_ion
2 | 1.584686 | 0.0700315 | -0.0024889 | 0 | 1.844563 | 1 | 40 | 150 | no_ion
2 | 1.266892 | 0.0704566 | -0.002437 | 0 | 1.844563 | 1 | 40 | 150 | no_ion
2 | 0.999041 | 0.0707174 | -0.0023224 | 0 | 1.844563 | 1 | 40 | 150 | no_ion
2 | 0.7923428 | 0.0712994 | -0.0021957 | 0 | 1.844563 | 1 | 40 | 150 | no_ion
2 | 0.6334459 | 0.0716327 | -0.0021099 | 0 | 1.844563 | 1 | 40 | 150 | no_ion
2 | 0.5040323 | 0.0718506 | -0.0022603 | 0 | 1.844563 | 1 | 40 | 150 | no_ion
2 | 0.400641 | 0.0720151 | -0.0020569 | 0 | 1.844563 | 1 | 40 | 150 | no_ion
2 | 0.316723 | 0.0724019 | -0.00193 | 0 | 1.844563 | 1 | 40 | 150 | no_ion
2 | 0.2520161 | 0.0727652 | -0.0015856 | 0 | 1.844563 | 1 | 40 | 150 | no_ion
2 | 0.2003205 | 0.0729516 | -0.0015346 | 0 | 1.844563 | 1 | 40 | 150 | no_ion
2 | 0.1588983 | 0.0731348 | -0.0013914 | 0 | 1.844563 | 1 | 40 | 150 | no_ion
2 | 0.1260081 | 0.073382 | -0.0011091 | 0 | 1.844563 | 1 | 40 | 150 | no_ion
2 | 0.1001603 | 0.0736917 | -0.0010414 | 0 | 1.844563 | 1 | 40 | 150 | no_ion
2 | 0.0794492 | 0.0736979 | -0.0009291 | 0 | 1.844563 | 1 | 40 | 150 | no_ion
2 | 0.0631739 | 0.0737224 | -0.0006403 | 0 | 1.844563 | 1 | 40 | 150 | no_ion
2 | 0.0501337 | 0.0737643 | -0.000553 | 0 | 1.844563 | 1 | 40 | 150 | no_ion
2 | 0.0398258 | 0.0738935 | -0.0005274 | 0 | 1.844563 | 1 | 40 | 150 | no_ion
2 | 0.0316296 | 0.0739011 | -0.0002552 | 0 | 1.844563 | 1 | 40 | 150 | no_ion
2 | 0.0251206 | 0.0738891 | -0.0002648 | 0 | 1.844563 | 1 | 40 | 150 | no_ion
2 | 0.0199553 | 0.0739184 | -0.0001625 | 0 | 1.844563 | 1 | 40 | 150 | no_ion
2 | 0.0158522 | 0.0738422 | -0.0001377 | 0 | 1.844563 | 1 | 40 | 150 | no_ion
2 | 0.0125907 | 0.0738458 | 1.24147e-05 | 0 | 1.844563 | 1 | 40 | 150 | no_ion
2 | 0.0100011 | 0.0738507 | -4.126654e-06 | 0 | 1.844563 | 1 | 40 | 150 | no_ion
4 | 20015.62 | 0.058313 | 0.0004192 | 0 | 1.844707 | 1 | 40 | 150 | no_ion
4 | 15890.62 | 0.0582714 | 0.0002838 | 0 | 1.844707 | 1 | 40 | 150 | no_ion
4 | 12609.38 | 0.0582972 | 0.0001483 | 0 | 1.844707 | 1 | 40 | 150 | no_ion
4 | 10078.13 | 0.058319 | 4.317377e-05 | 0 | 1.844707 | 1 | 40 | 150 | no_ion
4 | 8015.625 | 0.0583416 | -5.667929e-05 | 0 | 1.844707 | 1 | 40 | 150 | no_ion
4 | 6328.125 | 0.0584013 | -0.0001687 | 0 | 1.844707 | 1 | 40 | 150 | no_ion
4 | 5015.625 | 0.0584195 | -0.0002789 | 0 | 1.844707 | 1 | 40 | 150 | no_ion
4 | 3984.375 | 0.0584671 | -0.0003823 | 0 | 1.844707 | 1 | 40 | 150 | no_ion
4 | 3170.956 | 0.0585443 | -0.0004657 | 0 | 1.844707 | 1 | 40 | 150 | no_ion
4 | 2527.573 | 0.0585964 | -0.0005862 | 0 | 1.844707 | 1 | 40 | 150 | no_ion
4 | 1976.103 | 0.0586985 | -0.0006801 | 0 | 1.844707 | 1 | 40 | 150 | no_ion
4 | 1577.524 | 0.0587899 | -0.0007926 | 0 | 1.844707 | 1 | 40 | 150 | no_ion
4 | 1265.625 | 0.0588771 | -0.0009131 | 0 | 1.844707 | 1 | 40 | 150 | no_ion
4 | 998.264 | 0.0590129 | -0.0010189 | 0 | 1.844707 | 1 | 40 | 150 | no_ion
4 | 796.875 | 0.0591474 | -0.0011509 | 0 | 1.844707 | 1 | 40 | 150 | no_ion
4 | 627.7902 | 0.0592985 | -0.0012913 | 0 | 1.844707 | 1 | 40 | 150 | no_ion
4 | 505.5147 | 0.0594716 | -0.0014357 | 0 | 1.844707 | 1 | 40 | 150 | no_ion
4 | 397.9953 | 0.059648 | -0.0015951 | 0 | 1.844707 | 1 | 40 | 150 | no_ion
4 | 315.5048 | 0.0599003 | -0.0017637 | 0 | 1.844707 | 1 | 40 | 150 | no_ion
4 | 252.4038 | 0.0601255 | -0.0019434 | 0 | 1.844707 | 1 | 40 | 150 | no_ion
4 | 198.6229 | 0.0604203 | -0.0021474 | 0 | 1.844707 | 1 | 40 | 150 | no_ion
4 | 158.3615 | 0.0607339 | -0.0023556 | 0 | 1.844707 | 1 | 40 | 150 | no_ion
4 | 125.558 | 0.0611037 | -0.0025835 | 0 | 1.844707 | 1 | 40 | 150 | no_ion
4 | 100.4464 | 0.0615052 | -0.0028056 | 0 | 1.844707 | 1 | 40 | 150 | no_ion
4 | 79.00281 | 0.0619962 | -0.0030323 | 0 | 1.844707 | 1 | 40 | 150 | no_ion
4 | 63.3446 | 0.0625046 | -0.0032213 | 0 | 1.844707 | 1 | 40 | 150 | no_ion
4 | 50.22321 | 0.0630689 | -0.0033794 | 0 | 1.844707 | 1 | 40 | 150 | no_ion
4 | 38.42213 | 0.0637828 | -0.0034602 | 0 | 1.844707 | 1 | 40 | 150 | no_ion
4 | 31.25 | 0.0643306 | -0.0034703 | 0 | 1.844707 | 1 | 40 | 150 | no_ion
4 | 24.93351 | 0.0648865 | -0.0034235 | 0 | 1.844707 | 1 | 40 | 150 | no_ion
4 | 19.86229 | 0.0655041 | -0.0033356 | 0 | 1.844707 | 1 | 40 | 150 | no_ion
4 | 15.625 | 0.0660406 | -0.0032147 | 0 | 1.844707 | 1 | 40 | 150 | no_ion
4 | 12.40079 | 0.0665188 | -0.0031014 | 0 | 1.844707 | 1 | 40 | 150 | no_ion
4 | 9.93114 | 0.0669641 | -0.0029968 | 0 | 1.844707 | 1 | 40 | 150 | no_ion
4 | 7.944915 | 0.0673652 | -0.0029025 | 0 | 1.844707 | 1 | 40 | 150 | no_ion
4 | 6.317385 | 0.0677729 | -0.0028163 | 0 | 1.844707 | 1 | 40 | 150 | no_ion
4 | 5.008013 | 0.0680675 | -0.0027516 | 0 | 1.844707 | 1 | 40 | 150 | no_ion
4 | 3.945707 | 0.0685588 | -0.0026854 | 0 | 1.844707 | 1 | 40 | 150 | no_ion
4 | 3.158693 | 0.068914 | -0.002624 | 0 | 1.844707 | 1 | 40 | 150 | no_ion
4 | 2.504006 | 0.0692633 | -0.0026165 | 0 | 1.844707 | 1 | 40 | 150 | no_ion
4 | 1.998082 | 0.0696787 | -0.002516 | 0 | 1.844707 | 1 | 40 | 150 | no_ion
4 | 1.584686 | 0.0700226 | -0.0024688 | 0 | 1.844707 | 1 | 40 | 150 | no_ion
4 | 1.266892 | 0.0703908 | -0.0024174 | 0 | 1.844707 | 1 | 40 | 150 | no_ion
4 | 0.999041 | 0.0708401 | -0.0023896 | 0 | 1.844707 | 1 | 40 | 150 | no_ion
4 | 0.7923428 | 0.0710192 | -0.0023119 | 0 | 1.844707 | 1 | 40 | 150 | no_ion
4 | 0.6334459 | 0.0714203 | -0.002262 | 0 | 1.844707 | 1 | 40 | 150 | no_ion
4 | 0.5040323 | 0.0719449 | -0.0021474 | 0 | 1.844707 | 1 | 40 | 150 | no_ion
4 | 0.400641 | 0.072098 | -0.0021995 | 0 | 1.844707 | 1 | 40 | 150 | no_ion
4 | 0.316723 | 0.0724298 | -0.0019355 | 0 | 1.844707 | 1 | 40 | 150 | no_ion
4 | 0.2520161 | 0.0727711 | -0.0017851 | 0 | 1.844707 | 1 | 40 | 150 | no_ion
4 | 0.2003205 | 0.0729482 | -0.0015199 | 0 | 1.844707 | 1 | 40 | 150 | no_ion
4 | 0.1588983 | 0.0731676 | -0.0013193 | 0 | 1.844707 | 1 | 40 | 150 | no_ion
4 | 0.1260081 | 0.0734043 | -0.00117 | 0 | 1.844707 | 1 | 40 | 150 | no_ion
4 | 0.1001603 | 0.0735255 | -0.0009994 | 0 | 1.844707 | 1 | 40 | 150 | no_ion
4 | 0.0794492 | 0.0736186 | -0.0008884 | 0 | 1.844707 | 1 | 40 | 150 | no_ion
4 | 0.0631739 | 0.0737132 | -0.0008068 | 0 | 1.844707 | 1 | 40 | 150 | no_ion
4 | 0.0501337 | 0.0737225 | -0.0006431 | 0 | 1.844707 | 1 | 40 | 150 | no_ion
4 | 0.0398258 | 0.0739383 | -0.0004054 | 0 | 1.844707 | 1 | 40 | 150 | no_ion
4 | 0.0316296 | 0.0739149 | -0.0003353 | 0 | 1.844707 | 1 | 40 | 150 | no_ion
4 | 0.0251206 | 0.0738061 | -0.0002209 | 0 | 1.844707 | 1 | 40 | 150 | no_ion
4 | 0.0199553 | 0.0738466 | -0.0001398 | 0 | 1.844707 | 1 | 40 | 150 | no_ion
4 | 0.0158522 | 0.0739499 | -0.0001284 | 0 | 1.844707 | 1 | 40 | 150 | no_ion
4 | 0.0125907 | 0.0738204 | -0.0001196 | 0 | 1.844707 | 1 | 40 | 150 | no_ion
4 | 0.0100011 | 0.07385 | -3.135294e-05 | 0 | 1.844707 | 1 | 40 | 150 | no_ion
6 | 20015.62 | 0.058297 | 0.0004087 | 0 | 1.845329 | 1 | 40 | 150 | no_ion
6 | 15890.62 | 0.0582912 | 0.0002631 | 0 | 1.845329 | 1 | 40 | 150 | no_ion
6 | 12609.38 | 0.0583017 | 0.0001405 | 0 | 1.845329 | 1 | 40 | 150 | no_ion
6 | 10078.13 | 0.0583135 | 4.42018e-05 | 0 | 1.845329 | 1 | 40 | 150 | no_ion
6 | 8015.625 | 0.0583578 | -6.806469e-05 | 0 | 1.845329 | 1 | 40 | 150 | no_ion
6 | 6328.125 | 0.0583567 | -0.0001735 | 0 | 1.845329 | 1 | 40 | 150 | no_ion
6 | 5015.625 | 0.0584033 | -0.0002714 | 0 | 1.845329 | 1 | 40 | 150 | no_ion
6 | 3984.375 | 0.0584901 | -0.0003833 | 0 | 1.845329 | 1 | 40 | 150 | no_ion
6 | 3170.956 | 0.0585146 | -0.0004704 | 0 | 1.845329 | 1 | 40 | 150 | no_ion
6 | 2527.573 | 0.0585986 | -0.0005746 | 0 | 1.845329 | 1 | 40 | 150 | no_ion
6 | 1976.103 | 0.0586635 | -0.0006793 | 0 | 1.845329 | 1 | 40 | 150 | no_ion
6 | 1577.524 | 0.0587942 | -0.0008002 | 0 | 1.845329 | 1 | 40 | 150 | no_ion
6 | 1265.625 | 0.0589005 | -0.0009049 | 0 | 1.845329 | 1 | 40 | 150 | no_ion
6 | 998.264 | 0.0590051 | -0.0010237 | 0 | 1.845329 | 1 | 40 | 150 | no_ion
6 | 796.875 | 0.0591459 | -0.0011564 | 0 | 1.845329 | 1 | 40 | 150 | no_ion
6 | 627.7902 | 0.0593245 | -0.0012992 | 0 | 1.845329 | 1 | 40 | 150 | no_ion
6 | 505.5147 | 0.0594892 | -0.001438 | 0 | 1.845329 | 1 | 40 | 150 | no_ion
6 | 397.9953 | 0.0597038 | -0.0015986 | 0 | 1.845329 | 1 | 40 | 150 | no_ion
6 | 315.5048 | 0.0599106 | -0.0017614 | 0 | 1.845329 | 1 | 40 | 150 | no_ion
6 | 252.4038 | 0.060114 | -0.0019407 | 0 | 1.845329 | 1 | 40 | 150 | no_ion
6 | 198.6229 | 0.0604346 | -0.0021474 | 0 | 1.845329 | 1 | 40 | 150 | no_ion
6 | 158.3615 | 0.0607239 | -0.0023551 | 0 | 1.845329 | 1 | 40 | 150 | no_ion
6 | 125.558 | 0.0611251 | -0.0025833 | 0 | 1.845329 | 1 | 40 | 150 | no_ion
6 | 100.4464 | 0.0614825 | -0.0028008 | 0 | 1.845329 | 1 | 40 | 150 | no_ion
6 | 79.00281 | 0.0619943 | -0.0030382 | 0 | 1.845329 | 1 | 40 | 150 | no_ion
6 | 63.3446 | 0.0624971 | -0.0032229 | 0 | 1.845329 | 1 | 40 | 150 | no_ion
6 | 50.22321 | 0.0630862 | -0.0033859 | 0 | 1.845329 | 1 | 40 | 150 | no_ion
6 | 38.42213 | 0.0637879 | -0.003465 | 0 | 1.845329 | 1 | 40 | 150 | no_ion
6 | 31.25 | 0.0643435 | -0.0034825 | 0 | 1.845329 | 1 | 40 | 150 | no_ion
6 | 24.93351 | 0.06497 | -0.0034293 | 0 | 1.845329 | 1 | 40 | 150 | no_ion
6 | 19.86229 | 0.0655451 | -0.0033474 | 0 | 1.845329 | 1 | 40 | 150 | no_ion
6 | 15.625 | 0.0660699 | -0.0032382 | 0 | 1.845329 | 1 | 40 | 150 | no_ion
6 | 12.40079 | 0.0665257 | -0.0031227 | 0 | 1.845329 | 1 | 40 | 150 | no_ion
6 | 9.93114 | 0.0669751 | -0.0030095 | 0 | 1.845329 | 1 | 40 | 150 | no_ion
6 | 7.944915 | 0.0673826 | -0.0029116 | 0 | 1.845329 | 1 | 40 | 150 | no_ion
6 | 6.317385 | 0.0677809 | -0.0028369 | 0 | 1.845329 | 1 | 40 | 150 | no_ion
6 | 5.008013 | 0.0682052 | -0.0027677 | 0 | 1.845329 | 1 | 40 | 150 | no_ion
6 | 3.945707 | 0.0686254 | -0.0027019 | 0 | 1.845329 | 1 | 40 | 150 | no_ion
6 | 3.158693 | 0.068907 | -0.0026625 | 0 | 1.845329 | 1 | 40 | 150 | no_ion
6 | 2.504006 | 0.0693773 | -0.0026029 | 0 | 1.845329 | 1 | 40 | 150 | no_ion
6 | 1.998082 | 0.0697221 | -0.0025427 | 0 | 1.845329 | 1 | 40 | 150 | no_ion
6 | 1.584686 | 0.0700562 | -0.002512 | 0 | 1.845329 | 1 | 40 | 150 | no_ion
6 | 1.266892 | 0.0704222 | -0.0024391 | 0 | 1.845329 | 1 | 40 | 150 | no_ion
6 | 0.999041 | 0.0707449 | -0.0022824 | 0 | 1.845329 | 1 | 40 | 150 | no_ion
6 | 0.7923428 | 0.0711759 | -0.0023616 | 0 | 1.845329 | 1 | 40 | 150 | no_ion
6 | 0.6334459 | 0.0713599 | -0.0022122 | 0 | 1.845329 | 1 | 40 | 150 | no_ion
6 | 0.5040323 | 0.0718452 | -0.0022432 | 0 | 1.845329 | 1 | 40 | 150 | no_ion
6 | 0.400641 | 0.0720775 | -0.0020484 | 0 | 1.845329 | 1 | 40 | 150 | no_ion
6 | 0.316723 | 0.0723042 | -0.0019351 | 0 | 1.845329 | 1 | 40 | 150 | no_ion
6 | 0.2520161 | 0.0727493 | -0.0017972 | 0 | 1.845329 | 1 | 40 | 150 | no_ion
6 | 0.2003205 | 0.0729265 | -0.0015352 | 0 | 1.845329 | 1 | 40 | 150 | no_ion
6 | 0.1588983 | 0.0732836 | -0.0016374 | 0 | 1.845329 | 1 | 40 | 150 | no_ion
6 | 0.1260081 | 0.0734034 | -0.0013464 | 0 | 1.845329 | 1 | 40 | 150 | no_ion
6 | 0.1001603 | 0.0736029 | -0.0010787 | 0 | 1.845329 | 1 | 40 | 150 | no_ion
6 | 0.0794492 | 0.0736662 | -0.0008598 | 0 | 1.845329 | 1 | 40 | 150 | no_ion
6 | 0.0631739 | 0.0737872 | -0.0006683 | 0 | 1.845329 | 1 | 40 | 150 | no_ion
6 | 0.0501337 | 0.0739763 | -0.0004949 | 0 | 1.845329 | 1 | 40 | 150 | no_ion
6 | 0.0398258 | 0.0738603 | -0.0004564 | 0 | 1.845329 | 1 | 40 | 150 | no_ion
6 | 0.0316296 | 0.0739924 | -0.0003411 | 0 | 1.845329 | 1 | 40 | 150 | no_ion
6 | 0.0251206 | 0.0739563 | -0.0002281 | 0 | 1.845329 | 1 | 40 | 150 | no_ion
6 | 0.0199553 | 0.0739521 | -0.0001477 | 0 | 1.845329 | 1 | 40 | 150 | no_ion
6 | 0.0158522 | 0.0739424 | -7.573649e-05 | 0 | 1.845329 | 1 | 40 | 150 | no_ion
6 | 0.0125907 | 0.0739595 | -6.959805e-05 | 0 | 1.845329 | 1 | 40 | 150 | no_ion
6 | 0.0100011 | 0.073887 | -6.119117e-05 | 0 | 1.845329 | 1 | 40 | 150 | no_ion