## Sheet1
Time(h) | Freq | Zreal | Zimag | ppm | mean_voltage | current | temperature | flow | Label
0 | 19980.47 | 0.047231 | 0.0116508 | 2 | 1.971696 | 1 | 60 | 300 | Na+_ion
0 | 15878.91 | 0.0474445 | 0.0088086 | 2 | 1.971696 | 1 | 60 | 300 | Na+_ion
0 | 12597.66 | 0.047689 | 0.0064995 | 2 | 1.971696 | 1 | 60 | 300 | Na+_ion
0 | 10019.53 | 0.0479348 | 0.0046627 | 2 | 1.971696 | 1 | 60 | 300 | Na+_ion
0 | 7928.241 | 0.0482144 | 0.0031411 | 2 | 1.971696 | 1 | 60 | 300 | Na+_ion
0 | 6307.871 | 0.0484886 | 0.0019103 | 2 | 1.971696 | 1 | 60 | 300 | Na+_ion
0 | 5034.722 | 0.0487367 | 0.0009138 | 2 | 1.971696 | 1 | 60 | 300 | Na+_ion
0 | 3993.056 | 0.049013 | 4.991028e-05 | 2 | 1.971696 | 1 | 60 | 300 | Na+_ion
0 | 3144.055 | 0.0492919 | -0.0007098 | 2 | 1.971696 | 1 | 60 | 300 | Na+_ion
0 | 2519.531 | 0.0495497 | -0.0013284 | 2 | 1.971696 | 1 | 60 | 300 | Na+_ion
0 | 2000.762 | 0.0498159 | -0.0019286 | 2 | 1.971696 | 1 | 60 | 300 | Na+_ion
0 | 1580.669 | 0.0501248 | -0.0025182 | 2 | 1.971696 | 1 | 60 | 300 | Na+_ion
0 | 1253.634 | 0.0504551 | -0.0031117 | 2 | 1.971696 | 1 | 60 | 300 | Na+_ion
0 | 1000.702 | 0.0508138 | -0.0037202 | 2 | 1.971696 | 1 | 60 | 300 | Na+_ion
0 | 790.0281 | 0.0512518 | -0.0043847 | 2 | 1.971696 | 1 | 60 | 300 | Na+_ion
0 | 628.811 | 0.0517241 | -0.0050741 | 2 | 1.971696 | 1 | 60 | 300 | Na+_ion
0 | 502.2321 | 0.0522536 | -0.0057983 | 2 | 1.971696 | 1 | 60 | 300 | Na+_ion
0 | 400.1524 | 0.0528093 | -0.0066277 | 2 | 1.971696 | 1 | 60 | 300 | Na+_ion
0 | 315.5048 | 0.0534442 | -0.0076258 | 2 | 1.971696 | 1 | 60 | 300 | Na+_ion
0 | 252.0161 | 0.0540562 | -0.0087487 | 2 | 1.971696 | 1 | 60 | 300 | Na+_ion
0 | 200.3205 | 0.0547541 | -0.0101388 | 2 | 1.971696 | 1 | 60 | 300 | Na+_ion
0 | 158.0056 | 0.0555729 | -0.011899 | 2 | 1.971696 | 1 | 60 | 300 | Na+_ion
0 | 125.558 | 0.0564947 | -0.0139833 | 2 | 1.971696 | 1 | 60 | 300 | Na+_ion
0 | 99.734 | 0.0576177 | -0.0165214 | 2 | 1.971696 | 1 | 60 | 300 | Na+_ion
0 | 79.44915 | 0.0593728 | -0.0193667 | 2 | 1.971696 | 1 | 60 | 300 | Na+_ion
0 | 62.91946 | 0.0611456 | -0.0230046 | 2 | 1.971696 | 1 | 60 | 300 | Na+_ion
0 | 49.86702 | 0.0633489 | -0.0272701 | 2 | 1.971696 | 1 | 60 | 300 | Na+_ion
0 | 38.42213 | 0.0663524 | -0.0329688 | 2 | 1.971696 | 1 | 60 | 300 | Na+_ion
0 | 31.25 | 0.0692679 | -0.0382906 | 2 | 1.971696 | 1 | 60 | 300 | Na+_ion
0 | 24.93351 | 0.0732859 | -0.0449617 | 2 | 1.971696 | 1 | 60 | 300 | Na+_ion
0 | 20.03205 | 0.0777166 | -0.0525583 | 2 | 1.971696 | 1 | 60 | 300 | Na+_ion
0 | 15.625 | 0.0840563 | -0.0624945 | 2 | 1.971696 | 1 | 60 | 300 | Na+_ion
0 | 12.46675 | 0.0911036 | -0.0729598 | 2 | 1.971696 | 1 | 60 | 300 | Na+_ion
0 | 9.9734 | 0.0992258 | -0.0848157 | 2 | 1.971696 | 1 | 60 | 300 | Na+_ion
0 | 7.971939 | 0.1098275 | -0.0978965 | 2 | 1.971696 | 1 | 60 | 300 | Na+_ion
0 | 6.351626 | 0.1224939 | -0.1124984 | 2 | 1.971696 | 1 | 60 | 300 | Na+_ion
0 | 5.013369 | 0.1380753 | -0.1290354 | 2 | 1.971696 | 1 | 60 | 300 | Na+_ion
0 | 3.985969 | 0.1569379 | -0.1454186 | 2 | 1.971696 | 1 | 60 | 300 | Na+_ion
0 | 3.175813 | 0.1782609 | -0.1618547 | 2 | 1.971696 | 1 | 60 | 300 | Na+_ion
0 | 2.516103 | 0.2022583 | -0.1759921 | 2 | 1.971696 | 1 | 60 | 300 | Na+_ion
0 | 1.99553 | 0.2299228 | -0.1902086 | 2 | 1.971696 | 1 | 60 | 300 | Na+_ion
0 | 1.587906 | 0.2591383 | -0.2024193 | 2 | 1.971696 | 1 | 60 | 300 | Na+_ion
0 | 1.258052 | 0.2900965 | -0.2112228 | 2 | 1.971696 | 1 | 60 | 300 | Na+_ion
0 | 0.997765 | 0.3197793 | -0.2165025 | 2 | 1.971696 | 1 | 60 | 300 | Na+_ion
0 | 0.7927448 | 0.3475628 | -0.2177205 | 2 | 1.971696 | 1 | 60 | 300 | Na+_ion
0 | 0.6290258 | 0.373271 | -0.2155244 | 2 | 1.971696 | 1 | 60 | 300 | Na+_ion
0 | 0.4988825 | 0.3956643 | -0.2098807 | 2 | 1.971696 | 1 | 60 | 300 | Na+_ion
0 | 0.3985969 | 0.4136801 | -0.2014224 | 2 | 1.971696 | 1 | 60 | 300 | Na+_ion
0 | 0.316723 | 0.4287285 | -0.1908313 | 2 | 1.971696 | 1 | 60 | 300 | Na+_ion
0 | 0.2514753 | 0.4402798 | -0.178071 | 2 | 1.971696 | 1 | 60 | 300 | Na+_ion
0 | 0.1999787 | 0.4476904 | -0.1630445 | 2 | 1.971696 | 1 | 60 | 300 | Na+_ion
0 | 0.1587906 | 0.4531268 | -0.1469886 | 2 | 1.971696 | 1 | 60 | 300 | Na+_ion
0 | 0.1260081 | 0.4549755 | -0.1294078 | 2 | 1.971696 | 1 | 60 | 300 | Na+_ion
0 | 0.1001603 | 0.452971 | -0.1106479 | 2 | 1.971696 | 1 | 60 | 300 | Na+_ion
0 | 0.0795031 | 0.4489778 | -0.0919867 | 2 | 1.971696 | 1 | 60 | 300 | Na+_ion
0 | 0.0631398 | 0.4505314 | -0.0745017 | 2 | 1.971696 | 1 | 60 | 300 | Na+_ion
0 | 0.050123 | 0.4487121 | -0.0573611 | 2 | 1.971696 | 1 | 60 | 300 | Na+_ion
0 | 0.0398326 | 0.4417515 | -0.0413813 | 2 | 1.971696 | 1 | 60 | 300 | Na+_ion
0 | 0.0316381 | 0.4357503 | -0.0271545 | 2 | 1.971696 | 1 | 60 | 300 | Na+_ion
0 | 0.025126 | 0.4290909 | -0.0149497 | 2 | 1.971696 | 1 | 60 | 300 | Na+_ion
0 | 0.019957 | 0.4234282 | -0.0046568 | 2 | 1.971696 | 1 | 60 | 300 | Na+_ion
0 | 0.015849 | 0.4165086 | 0.0040129 | 2 | 1.971696 | 1 | 60 | 300 | Na+_ion
0 | 0.01259 | 0.4109343 | 0.0117464 | 2 | 1.971696 | 1 | 60 | 300 | Na+_ion
0 | 0.0100006 | 0.4081743 | 0.0192071 | 2 | 1.971696 | 1 | 60 | 300 | Na+_ion
2 | 19980.47 | 0.0471441 | 0.0116555 | 2 | 1.967051 | 1 | 60 | 300 | Na+_ion
2 | 15878.91 | 0.0473795 | 0.0087997 | 2 | 1.967051 | 1 | 60 | 300 | Na+_ion
2 | 12597.66 | 0.0476136 | 0.0064944 | 2 | 1.967051 | 1 | 60 | 300 | Na+_ion
2 | 10019.53 | 0.0478694 | 0.0046405 | 2 | 1.967051 | 1 | 60 | 300 | Na+_ion
2 | 7928.241 | 0.048156 | 0.0031065 | 2 | 1.967051 | 1 | 60 | 300 | Na+_ion
2 | 6307.871 | 0.0484412 | 0.001882 | 2 | 1.967051 | 1 | 60 | 300 | Na+_ion
2 | 5034.722 | 0.0487206 | 0.0008747 | 2 | 1.967051 | 1 | 60 | 300 | Na+_ion
2 | 3993.056 | 0.0490243 | 8.108683e-06 | 2 | 1.967051 | 1 | 60 | 300 | Na+_ion
2 | 3144.055 | 0.0493214 | -0.0007565 | 2 | 1.967051 | 1 | 60 | 300 | Na+_ion
2 | 2519.531 | 0.0495983 | -0.0013778 | 2 | 1.967051 | 1 | 60 | 300 | Na+_ion
2 | 2000.762 | 0.0498903 | -0.001976 | 2 | 1.967051 | 1 | 60 | 300 | Na+_ion
2 | 1580.669 | 0.0502177 | -0.0025653 | 2 | 1.967051 | 1 | 60 | 300 | Na+_ion
2 | 1253.634 | 0.0505582 | -0.0031519 | 2 | 1.967051 | 1 | 60 | 300 | Na+_ion
2 | 1000.702 | 0.0509372 | -0.0037583 | 2 | 1.967051 | 1 | 60 | 300 | Na+_ion
2 | 790.0281 | 0.0513805 | -0.0044173 | 2 | 1.967051 | 1 | 60 | 300 | Na+_ion
2 | 628.811 | 0.0518643 | -0.0050995 | 2 | 1.967051 | 1 | 60 | 300 | Na+_ion
2 | 502.2321 | 0.0523912 | -0.0058205 | 2 | 1.967051 | 1 | 60 | 300 | Na+_ion
2 | 400.1524 | 0.0529627 | -0.0066415 | 2 | 1.967051 | 1 | 60 | 300 | Na+_ion
2 | 315.5048 | 0.0536024 | -0.0076223 | 2 | 1.967051 | 1 | 60 | 300 | Na+_ion
2 | 252.0161 | 0.0542152 | -0.0087412 | 2 | 1.967051 | 1 | 60 | 300 | Na+_ion
2 | 200.3205 | 0.0549122 | -0.0101208 | 2 | 1.967051 | 1 | 60 | 300 | Na+_ion
2 | 158.0056 | 0.0557292 | -0.0118621 | 2 | 1.967051 | 1 | 60 | 300 | Na+_ion
2 | 125.558 | 0.0566534 | -0.013929 | 2 | 1.967051 | 1 | 60 | 300 | Na+_ion
2 | 99.734 | 0.0577531 | -0.0164443 | 2 | 1.967051 | 1 | 60 | 300 | Na+_ion
2 | 79.44915 | 0.0594401 | -0.0192973 | 2 | 1.967051 | 1 | 60 | 300 | Na+_ion
2 | 62.91946 | 0.0612896 | -0.0228755 | 2 | 1.967051 | 1 | 60 | 300 | Na+_ion
2 | 49.86702 | 0.0634848 | -0.0271075 | 2 | 1.967051 | 1 | 60 | 300 | Na+_ion
2 | 38.42213 | 0.0664917 | -0.0327481 | 2 | 1.967051 | 1 | 60 | 300 | Na+_ion
2 | 31.25 | 0.0693899 | -0.0380275 | 2 | 1.967051 | 1 | 60 | 300 | Na+_ion
2 | 24.93351 | 0.0733839 | -0.0446456 | 2 | 1.967051 | 1 | 60 | 300 | Na+_ion
2 | 20.03205 | 0.0778175 | -0.0521674 | 2 | 1.967051 | 1 | 60 | 300 | Na+_ion
2 | 15.625 | 0.0840744 | -0.061932 | 2 | 1.967051 | 1 | 60 | 300 | Na+_ion
2 | 12.46675 | 0.0910932 | -0.0722746 | 2 | 1.967051 | 1 | 60 | 300 | Na+_ion
2 | 9.9734 | 0.0994509 | -0.0838018 | 2 | 1.967051 | 1 | 60 | 300 | Na+_ion
2 | 7.971939 | 0.1096656 | -0.0967525 | 2 | 1.967051 | 1 | 60 | 300 | Na+_ion
2 | 6.351626 | 0.1217085 | -0.1113155 | 2 | 1.967051 | 1 | 60 | 300 | Na+_ion
2 | 5.013369 | 0.138013 | -0.1271608 | 2 | 1.967051 | 1 | 60 | 300 | Na+_ion
2 | 3.985969 | 0.1560178 | -0.1433681 | 2 | 1.967051 | 1 | 60 | 300 | Na+_ion
2 | 3.175813 | 0.1771564 | -0.1592952 | 2 | 1.967051 | 1 | 60 | 300 | Na+_ion
2 | 2.516103 | 0.2010859 | -0.1729645 | 2 | 1.967051 | 1 | 60 | 300 | Na+_ion
2 | 1.99553 | 0.2282786 | -0.186606 | 2 | 1.967051 | 1 | 60 | 300 | Na+_ion
2 | 1.587906 | 0.2570803 | -0.1984585 | 2 | 1.967051 | 1 | 60 | 300 | Na+_ion
2 | 1.258052 | 0.2861674 | -0.2069404 | 2 | 1.967051 | 1 | 60 | 300 | Na+_ion
2 | 0.997765 | 0.3162968 | -0.2118356 | 2 | 1.967051 | 1 | 60 | 300 | Na+_ion
2 | 0.7927448 | 0.3437213 | -0.2132996 | 2 | 1.967051 | 1 | 60 | 300 | Na+_ion
2 | 0.6290258 | 0.3688495 | -0.2112239 | 2 | 1.967051 | 1 | 60 | 300 | Na+_ion
2 | 0.4988825 | 0.3914059 | -0.2062413 | 2 | 1.967051 | 1 | 60 | 300 | Na+_ion
2 | 0.3985969 | 0.4095952 | -0.1984525 | 2 | 1.967051 | 1 | 60 | 300 | Na+_ion
2 | 0.316723 | 0.4243425 | -0.1878665 | 2 | 1.967051 | 1 | 60 | 300 | Na+_ion
2 | 0.2514753 | 0.4360578 | -0.1752081 | 2 | 1.967051 | 1 | 60 | 300 | Na+_ion
2 | 0.1999787 | 0.444728 | -0.160899 | 2 | 1.967051 | 1 | 60 | 300 | Na+_ion
2 | 0.1587906 | 0.4498549 | -0.1450361 | 2 | 1.967051 | 1 | 60 | 300 | Na+_ion
2 | 0.1260081 | 0.4516347 | -0.1280043 | 2 | 1.967051 | 1 | 60 | 300 | Na+_ion
2 | 0.1001603 | 0.4502446 | -0.1097885 | 2 | 1.967051 | 1 | 60 | 300 | Na+_ion
2 | 0.0795031 | 0.4467164 | -0.0913554 | 2 | 1.967051 | 1 | 60 | 300 | Na+_ion
2 | 0.0631398 | 0.4479397 | -0.0740133 | 2 | 1.967051 | 1 | 60 | 300 | Na+_ion
2 | 0.050123 | 0.4444299 | -0.0567777 | 2 | 1.967051 | 1 | 60 | 300 | Na+_ion
2 | 0.0398326 | 0.4384589 | -0.0409389 | 2 | 1.967051 | 1 | 60 | 300 | Na+_ion
2 | 0.0316381 | 0.431841 | -0.0272714 | 2 | 1.967051 | 1 | 60 | 300 | Na+_ion
2 | 0.025126 | 0.425699 | -0.0151598 | 2 | 1.967051 | 1 | 60 | 300 | Na+_ion
2 | 0.019957 | 0.4203737 | -0.0049202 | 2 | 1.967051 | 1 | 60 | 300 | Na+_ion
2 | 0.015849 | 0.4146267 | 0.0038843 | 2 | 1.967051 | 1 | 60 | 300 | Na+_ion
2 | 0.01259 | 0.4082861 | 0.0112738 | 2 | 1.967051 | 1 | 60 | 300 | Na+_ion
2 | 0.0100006 | 0.4036735 | 0.0183942 | 2 | 1.967051 | 1 | 60 | 300 | Na+_ion
4 | 19980.47 | 0.0470573 | 0.0116551 | 2 | 1.96204 | 1 | 60 | 300 | Na+_ion
4 | 15878.91 | 0.0472984 | 0.0088072 | 2 | 1.96204 | 1 | 60 | 300 | Na+_ion
4 | 12597.66 | 0.047519 | 0.0064917 | 2 | 1.96204 | 1 | 60 | 300 | Na+_ion
4 | 10019.53 | 0.0477677 | 0.0046222 | 2 | 1.96204 | 1 | 60 | 300 | Na+_ion
4 | 7928.241 | 0.0480621 | 0.0030932 | 2 | 1.96204 | 1 | 60 | 300 | Na+_ion
4 | 6307.871 | 0.0483622 | 0.0018607 | 2 | 1.96204 | 1 | 60 | 300 | Na+_ion
4 | 5034.722 | 0.0486444 | 0.0008471 | 2 | 1.96204 | 1 | 60 | 300 | Na+_ion
4 | 3993.056 | 0.0489562 | -2.831838e-05 | 2 | 1.96204 | 1 | 60 | 300 | Na+_ion
4 | 3144.055 | 0.0492759 | -0.0007897 | 2 | 1.96204 | 1 | 60 | 300 | Na+_ion
4 | 2519.531 | 0.0495762 | -0.0014137 | 2 | 1.96204 | 1 | 60 | 300 | Na+_ion
4 | 2000.762 | 0.0498923 | -0.0020127 | 2 | 1.96204 | 1 | 60 | 300 | Na+_ion
4 | 1580.669 | 0.0502325 | -0.0026027 | 2 | 1.96204 | 1 | 60 | 300 | Na+_ion
4 | 1253.634 | 0.0505868 | -0.0031847 | 2 | 1.96204 | 1 | 60 | 300 | Na+_ion
4 | 1000.702 | 0.0509735 | -0.003786 | 2 | 1.96204 | 1 | 60 | 300 | Na+_ion
4 | 790.0281 | 0.0514327 | -0.0044396 | 2 | 1.96204 | 1 | 60 | 300 | Na+_ion
4 | 628.811 | 0.0519176 | -0.0051089 | 2 | 1.96204 | 1 | 60 | 300 | Na+_ion
4 | 502.2321 | 0.0524499 | -0.0058154 | 2 | 1.96204 | 1 | 60 | 300 | Na+_ion
4 | 400.1524 | 0.0530038 | -0.0066308 | 2 | 1.96204 | 1 | 60 | 300 | Na+_ion
4 | 315.5048 | 0.0536458 | -0.0076092 | 2 | 1.96204 | 1 | 60 | 300 | Na+_ion
4 | 252.0161 | 0.054252 | -0.008724 | 2 | 1.96204 | 1 | 60 | 300 | Na+_ion
4 | 200.3205 | 0.0549274 | -0.0101009 | 2 | 1.96204 | 1 | 60 | 300 | Na+_ion
4 | 158.0056 | 0.0557388 | -0.0118504 | 2 | 1.96204 | 1 | 60 | 300 | Na+_ion
4 | 125.558 | 0.0566472 | -0.0139256 | 2 | 1.96204 | 1 | 60 | 300 | Na+_ion
4 | 99.734 | 0.0577509 | -0.0164439 | 2 | 1.96204 | 1 | 60 | 300 | Na+_ion
4 | 79.44915 | 0.0594473 | -0.0192997 | 2 | 1.96204 | 1 | 60 | 300 | Na+_ion
4 | 62.91946 | 0.061301 | -0.0228684 | 2 | 1.96204 | 1 | 60 | 300 | Na+_ion
4 | 49.86702 | 0.0635011 | -0.0271017 | 2 | 1.96204 | 1 | 60 | 300 | Na+_ion
4 | 38.42213 | 0.0664478 | -0.0327508 | 2 | 1.96204 | 1 | 60 | 300 | Na+_ion
4 | 31.25 | 0.0693473 | -0.0380072 | 2 | 1.96204 | 1 | 60 | 300 | Na+_ion
4 | 24.93351 | 0.0734674 | -0.0445554 | 2 | 1.96204 | 1 | 60 | 300 | Na+_ion
4 | 20.03205 | 0.077942 | -0.0520049 | 2 | 1.96204 | 1 | 60 | 300 | Na+_ion
4 | 15.625 | 0.084208 | -0.0617948 | 2 | 1.96204 | 1 | 60 | 300 | Na+_ion
4 | 12.46675 | 0.0908792 | -0.0721312 | 2 | 1.96204 | 1 | 60 | 300 | Na+_ion
4 | 9.9734 | 0.0995705 | -0.0834198 | 2 | 1.96204 | 1 | 60 | 300 | Na+_ion
4 | 7.971939 | 0.1098842 | -0.0961883 | 2 | 1.96204 | 1 | 60 | 300 | Na+_ion
4 | 6.351626 | 0.1224418 | -0.1103313 | 2 | 1.96204 | 1 | 60 | 300 | Na+_ion
4 | 5.013369 | 0.1379044 | -0.1260918 | 2 | 1.96204 | 1 | 60 | 300 | Na+_ion
4 | 3.985969 | 0.1562699 | -0.1416118 | 2 | 1.96204 | 1 | 60 | 300 | Na+_ion
4 | 3.175813 | 0.1768028 | -0.1570754 | 2 | 1.96204 | 1 | 60 | 300 | Na+_ion
4 | 2.516103 | 0.2003997 | -0.1701262 | 2 | 1.96204 | 1 | 60 | 300 | Na+_ion
4 | 1.99553 | 0.2269879 | -0.1832511 | 2 | 1.96204 | 1 | 60 | 300 | Na+_ion
4 | 1.587906 | 0.2551164 | -0.1946269 | 2 | 1.96204 | 1 | 60 | 300 | Na+_ion
4 | 1.258052 | 0.2843496 | -0.2028506 | 2 | 1.96204 | 1 | 60 | 300 | Na+_ion
4 | 0.997765 | 0.3129856 | -0.2078298 | 2 | 1.96204 | 1 | 60 | 300 | Na+_ion
4 | 0.7927448 | 0.3400764 | -0.2092499 | 2 | 1.96204 | 1 | 60 | 300 | Na+_ion
4 | 0.6290258 | 0.3647479 | -0.2072948 | 2 | 1.96204 | 1 | 60 | 300 | Na+_ion
4 | 0.4988825 | 0.3870587 | -0.2026139 | 2 | 1.96204 | 1 | 60 | 300 | Na+_ion
4 | 0.3985969 | 0.4056658 | -0.1951593 | 2 | 1.96204 | 1 | 60 | 300 | Na+_ion
4 | 0.316723 | 0.4207296 | -0.1849985 | 2 | 1.96204 | 1 | 60 | 300 | Na+_ion
4 | 0.2514753 | 0.4324226 | -0.1727032 | 2 | 1.96204 | 1 | 60 | 300 | Na+_ion
4 | 0.1999787 | 0.4411684 | -0.1590815 | 2 | 1.96204 | 1 | 60 | 300 | Na+_ion
4 | 0.1587906 | 0.4474959 | -0.1436694 | 2 | 1.96204 | 1 | 60 | 300 | Na+_ion
4 | 0.1260081 | 0.4490395 | -0.1263749 | 2 | 1.96204 | 1 | 60 | 300 | Na+_ion
4 | 0.1001603 | 0.4474848 | -0.1082481 | 2 | 1.96204 | 1 | 60 | 300 | Na+_ion
4 | 0.0795031 | 0.4428101 | -0.0899276 | 2 | 1.96204 | 1 | 60 | 300 | Na+_ion
4 | 0.0631398 | 0.4444176 | -0.0731401 | 2 | 1.96204 | 1 | 60 | 300 | Na+_ion
4 | 0.050123 | 0.4429619 | -0.0563127 | 2 | 1.96204 | 1 | 60 | 300 | Na+_ion
4 | 0.0398326 | 0.4372614 | -0.040884 | 2 | 1.96204 | 1 | 60 | 300 | Na+_ion
4 | 0.0316381 | 0.4306392 | -0.0269087 | 2 | 1.96204 | 1 | 60 | 300 | Na+_ion
4 | 0.025126 | 0.4235865 | -0.015231 | 2 | 1.96204 | 1 | 60 | 300 | Na+_ion
4 | 0.019957 | 0.4157552 | -0.005293 | 2 | 1.96204 | 1 | 60 | 300 | Na+_ion
4 | 0.015849 | 0.4101941 | 0.003372 | 2 | 1.96204 | 1 | 60 | 300 | Na+_ion
4 | 0.01259 | 0.4047436 | 0.0109432 | 2 | 1.96204 | 1 | 60 | 300 | Na+_ion
4 | 0.0100006 | 0.3990276 | 0.0176309 | 2 | 1.96204 | 1 | 60 | 300 | Na+_ion
6 | 19980.47 | 0.0469626 | 0.0116583 | 2 | 1.957996 | 1 | 60 | 300 | Na+_ion
6 | 15878.91 | 0.0471941 | 0.0088012 | 2 | 1.957996 | 1 | 60 | 300 | Na+_ion
6 | 12597.66 | 0.04743 | 0.0064778 | 2 | 1.957996 | 1 | 60 | 300 | Na+_ion
6 | 10019.53 | 0.047693 | 0.0046062 | 2 | 1.957996 | 1 | 60 | 300 | Na+_ion
6 | 7928.241 | 0.0479942 | 0.0030564 | 2 | 1.957996 | 1 | 60 | 300 | Na+_ion
6 | 6307.871 | 0.0483085 | 0.0018272 | 2 | 1.957996 | 1 | 60 | 300 | Na+_ion
6 | 5034.722 | 0.0486057 | 0.0008043 | 2 | 1.957996 | 1 | 60 | 300 | Na+_ion
6 | 3993.056 | 0.0489374 | -7.280474e-05 | 2 | 1.957996 | 1 | 60 | 300 | Na+_ion
6 | 3144.055 | 0.0492828 | -0.0008415 | 2 | 1.957996 | 1 | 60 | 300 | Na+_ion
6 | 2519.531 | 0.0496167 | -0.0014691 | 2 | 1.957996 | 1 | 60 | 300 | Na+_ion
6 | 2000.762 | 0.049952 | -0.0020685 | 2 | 1.957996 | 1 | 60 | 300 | Na+_ion
6 | 1580.669 | 0.050316 | -0.0026537 | 2 | 1.957996 | 1 | 60 | 300 | Na+_ion
6 | 1253.634 | 0.0507042 | -0.0032347 | 2 | 1.957996 | 1 | 60 | 300 | Na+_ion
6 | 1000.702 | 0.0511022 | -0.0038269 | 2 | 1.957996 | 1 | 60 | 300 | Na+_ion
6 | 790.0281 | 0.051583 | -0.0044714 | 2 | 1.957996 | 1 | 60 | 300 | Na+_ion
6 | 628.811 | 0.0520719 | -0.005132 | 2 | 1.957996 | 1 | 60 | 300 | Na+_ion
6 | 502.2321 | 0.0526058 | -0.0058224 | 2 | 1.957996 | 1 | 60 | 300 | Na+_ion
6 | 400.1524 | 0.0531641 | -0.0066266 | 2 | 1.957996 | 1 | 60 | 300 | Na+_ion
6 | 315.5048 | 0.0537858 | -0.0075969 | 2 | 1.957996 | 1 | 60 | 300 | Na+_ion
6 | 252.0161 | 0.0543635 | -0.0087065 | 2 | 1.957996 | 1 | 60 | 300 | Na+_ion
6 | 200.3205 | 0.0550435 | -0.0100925 | 2 | 1.957996 | 1 | 60 | 300 | Na+_ion
6 | 158.0056 | 0.0558438 | -0.0118449 | 2 | 1.957996 | 1 | 60 | 300 | Na+_ion
6 | 125.558 | 0.0567462 | -0.0139239 | 2 | 1.957996 | 1 | 60 | 300 | Na+_ion
6 | 99.734 | 0.05786 | -0.0164525 | 2 | 1.957996 | 1 | 60 | 300 | Na+_ion
6 | 79.44915 | 0.0596105 | -0.0192759 | 2 | 1.957996 | 1 | 60 | 300 | Na+_ion
6 | 62.91946 | 0.0613462 | -0.0228954 | 2 | 1.957996 | 1 | 60 | 300 | Na+_ion
6 | 49.86702 | 0.0636188 | -0.0270951 | 2 | 1.957996 | 1 | 60 | 300 | Na+_ion
6 | 38.42213 | 0.066668 | -0.0326975 | 2 | 1.957996 | 1 | 60 | 300 | Na+_ion
6 | 31.25 | 0.0695984 | -0.037935 | 2 | 1.957996 | 1 | 60 | 300 | Na+_ion
6 | 24.93351 | 0.0734301 | -0.0445641 | 2 | 1.957996 | 1 | 60 | 300 | Na+_ion
6 | 20.03205 | 0.0781006 | -0.0519069 | 2 | 1.957996 | 1 | 60 | 300 | Na+_ion
6 | 15.625 | 0.0844157 | -0.0616627 | 2 | 1.957996 | 1 | 60 | 300 | Na+_ion
6 | 12.46675 | 0.0914689 | -0.0717752 | 2 | 1.957996 | 1 | 60 | 300 | Na+_ion
6 | 9.9734 | 0.0999234 | -0.0831227 | 2 | 1.957996 | 1 | 60 | 300 | Na+_ion
6 | 7.971939 | 0.1100783 | -0.0956156 | 2 | 1.957996 | 1 | 60 | 300 | Na+_ion
6 | 6.351626 | 0.1226411 | -0.1094533 | 2 | 1.957996 | 1 | 60 | 300 | Na+_ion
6 | 5.013369 | 0.1382778 | -0.1247242 | 2 | 1.957996 | 1 | 60 | 300 | Na+_ion
6 | 3.985969 | 0.1562975 | -0.1398938 | 2 | 1.957996 | 1 | 60 | 300 | Na+_ion
6 | 3.175813 | 0.1768894 | -0.1546894 | 2 | 1.957996 | 1 | 60 | 300 | Na+_ion
6 | 2.516103 | 0.1996907 | -0.1672183 | 2 | 1.957996 | 1 | 60 | 300 | Na+_ion
6 | 1.99553 | 0.2255991 | -0.1796035 | 2 | 1.957996 | 1 | 60 | 300 | Na+_ion
6 | 1.587906 | 0.252966 | -0.190312 | 2 | 1.957996 | 1 | 60 | 300 | Na+_ion
6 | 1.258052 | 0.2804855 | -0.1980172 | 2 | 1.957996 | 1 | 60 | 300 | Na+_ion
6 | 0.997765 | 0.3089787 | -0.202434 | 2 | 1.957996 | 1 | 60 | 300 | Na+_ion
6 | 0.7927448 | 0.3351615 | -0.2039788 | 2 | 1.957996 | 1 | 60 | 300 | Na+_ion
6 | 0.6290258 | 0.3598261 | -0.2024302 | 2 | 1.957996 | 1 | 60 | 300 | Na+_ion
6 | 0.4988825 | 0.3814654 | -0.1977081 | 2 | 1.957996 | 1 | 60 | 300 | Na+_ion
6 | 0.3985969 | 0.3995463 | -0.1907644 | 2 | 1.957996 | 1 | 60 | 300 | Na+_ion
6 | 0.316723 | 0.4154247 | -0.1815717 | 2 | 1.957996 | 1 | 60 | 300 | Na+_ion
6 | 0.2514753 | 0.427942 | -0.1702074 | 2 | 1.957996 | 1 | 60 | 300 | Na+_ion
6 | 0.1999787 | 0.4378006 | -0.1572403 | 2 | 1.957996 | 1 | 60 | 300 | Na+_ion
6 | 0.1587906 | 0.4440605 | -0.142062 | 2 | 1.957996 | 1 | 60 | 300 | Na+_ion
6 | 0.1260081 | 0.446918 | -0.1255416 | 2 | 1.957996 | 1 | 60 | 300 | Na+_ion
6 | 0.1001603 | 0.4451316 | -0.1076278 | 2 | 1.957996 | 1 | 60 | 300 | Na+_ion
6 | 0.0795031 | 0.4407414 | -0.089438 | 2 | 1.957996 | 1 | 60 | 300 | Na+_ion
6 | 0.0631398 | 0.4423764 | -0.0726746 | 2 | 1.957996 | 1 | 60 | 300 | Na+_ion
6 | 0.050123 | 0.4402451 | -0.056138 | 2 | 1.957996 | 1 | 60 | 300 | Na+_ion
6 | 0.0398326 | 0.4352462 | -0.0409021 | 2 | 1.957996 | 1 | 60 | 300 | Na+_ion
6 | 0.0316381 | 0.4294216 | -0.0270164 | 2 | 1.957996 | 1 | 60 | 300 | Na+_ion
6 | 0.025126 | 0.4219068 | -0.0154304 | 2 | 1.957996 | 1 | 60 | 300 | Na+_ion
6 | 0.019957 | 0.4147657 | -0.0056706 | 2 | 1.957996 | 1 | 60 | 300 | Na+_ion
6 | 0.015849 | 0.408483 | 0.0031546 | 2 | 1.957996 | 1 | 60 | 300 | Na+_ion
6 | 0.01259 | 0.400975 | 0.010427 | 2 | 1.957996 | 1 | 60 | 300 | Na+_ion
6 | 0.0100006 | 0.3964361 | 0.0170971 | 2 | 1.957996 | 1 | 60 | 300 | Na+_ion