## Sheet1
Time(h) | Freq | Zreal | Zimag | ppm | mean_voltage | current | temperature | flow | Label
0 | 20015.62 | 0.0513856 | 0.0005779 | 0 | 1.80967 | 1 | 40 | 150 | no_ion
0 | 15890.62 | 0.0513518 | 0.0004304 | 0 | 1.80967 | 1 | 40 | 150 | no_ion
0 | 12609.38 | 0.051356 | 0.0002939 | 0 | 1.80967 | 1 | 40 | 150 | no_ion
0 | 10078.13 | 0.0513345 | 0.0001763 | 0 | 1.80967 | 1 | 40 | 150 | no_ion
0 | 8015.625 | 0.0513538 | 7.919089e-05 | 0 | 1.80967 | 1 | 40 | 150 | no_ion
0 | 6328.125 | 0.05135 | -2.600508e-05 | 0 | 1.80967 | 1 | 40 | 150 | no_ion
0 | 5015.625 | 0.0514131 | -0.0001313 | 0 | 1.80967 | 1 | 40 | 150 | no_ion
0 | 3984.375 | 0.0514246 | -0.000234 | 0 | 1.80967 | 1 | 40 | 150 | no_ion
0 | 3170.956 | 0.051491 | -0.0003239 | 0 | 1.80967 | 1 | 40 | 150 | no_ion
0 | 2527.573 | 0.0515499 | -0.0004143 | 0 | 1.80967 | 1 | 40 | 150 | no_ion
0 | 1976.103 | 0.0516264 | -0.0005147 | 0 | 1.80967 | 1 | 40 | 150 | no_ion
0 | 1577.524 | 0.0516974 | -0.0006194 | 0 | 1.80967 | 1 | 40 | 150 | no_ion
0 | 1265.625 | 0.0517569 | -0.0007192 | 0 | 1.80967 | 1 | 40 | 150 | no_ion
0 | 998.264 | 0.0518631 | -0.000825 | 0 | 1.80967 | 1 | 40 | 150 | no_ion
0 | 796.875 | 0.0519778 | -0.0009373 | 0 | 1.80967 | 1 | 40 | 150 | no_ion
0 | 627.7902 | 0.0521178 | -0.0010632 | 0 | 1.80967 | 1 | 40 | 150 | no_ion
0 | 505.5147 | 0.052232 | -0.0012 | 0 | 1.80967 | 1 | 40 | 150 | no_ion
0 | 397.9953 | 0.052386 | -0.0013639 | 0 | 1.80967 | 1 | 40 | 150 | no_ion
0 | 315.5048 | 0.0525508 | -0.0015313 | 0 | 1.80967 | 1 | 40 | 150 | no_ion
0 | 252.4038 | 0.0527682 | -0.0017204 | 0 | 1.80967 | 1 | 40 | 150 | no_ion
0 | 198.6229 | 0.0529978 | -0.0019448 | 0 | 1.80967 | 1 | 40 | 150 | no_ion
0 | 158.3615 | 0.0532875 | -0.0021745 | 0 | 1.80967 | 1 | 40 | 150 | no_ion
0 | 125.558 | 0.053638 | -0.0024307 | 0 | 1.80967 | 1 | 40 | 150 | no_ion
0 | 100.4464 | 0.054031 | -0.0026728 | 0 | 1.80967 | 1 | 40 | 150 | no_ion
0 | 79.00281 | 0.0545252 | -0.0029295 | 0 | 1.80967 | 1 | 40 | 150 | no_ion
0 | 63.3446 | 0.0550264 | -0.0031183 | 0 | 1.80967 | 1 | 40 | 150 | no_ion
0 | 50.22321 | 0.055602 | -0.0032519 | 0 | 1.80967 | 1 | 40 | 150 | no_ion
0 | 38.42213 | 0.0563615 | -0.0033142 | 0 | 1.80967 | 1 | 40 | 150 | no_ion
0 | 31.25 | 0.0569275 | -0.0032834 | 0 | 1.80967 | 1 | 40 | 150 | no_ion
0 | 24.93351 | 0.0574947 | -0.0031834 | 0 | 1.80967 | 1 | 40 | 150 | no_ion
0 | 19.86229 | 0.0580492 | -0.0030237 | 0 | 1.80967 | 1 | 40 | 150 | no_ion
0 | 15.625 | 0.058551 | -0.0028098 | 0 | 1.80967 | 1 | 40 | 150 | no_ion
0 | 12.40079 | 0.0589802 | -0.0026011 | 0 | 1.80967 | 1 | 40 | 150 | no_ion
0 | 9.93114 | 0.0593032 | -0.0023952 | 0 | 1.80967 | 1 | 40 | 150 | no_ion
0 | 7.944915 | 0.0596228 | -0.002202 | 0 | 1.80967 | 1 | 40 | 150 | no_ion
0 | 6.317385 | 0.0599497 | -0.0020103 | 0 | 1.80967 | 1 | 40 | 150 | no_ion
0 | 5.008013 | 0.0601808 | -0.0018449 | 0 | 1.80967 | 1 | 40 | 150 | no_ion
0 | 3.945707 | 0.0604244 | -0.0016862 | 0 | 1.80967 | 1 | 40 | 150 | no_ion
0 | 3.158693 | 0.0605728 | -0.0015793 | 0 | 1.80967 | 1 | 40 | 150 | no_ion
0 | 2.504006 | 0.0608503 | -0.0014377 | 0 | 1.80967 | 1 | 40 | 150 | no_ion
0 | 1.998082 | 0.0609736 | -0.001355 | 0 | 1.80967 | 1 | 40 | 150 | no_ion
0 | 1.584686 | 0.0611975 | -0.0012056 | 0 | 1.80967 | 1 | 40 | 150 | no_ion
0 | 1.266892 | 0.0613038 | -0.001132 | 0 | 1.80967 | 1 | 40 | 150 | no_ion
0 | 0.999041 | 0.0615659 | -0.001008 | 0 | 1.80967 | 1 | 40 | 150 | no_ion
0 | 0.7923428 | 0.0615446 | -0.0008995 | 0 | 1.80967 | 1 | 40 | 150 | no_ion
0 | 0.6334459 | 0.0617047 | -0.0008673 | 0 | 1.80967 | 1 | 40 | 150 | no_ion
0 | 0.5040323 | 0.0619142 | -0.0007952 | 0 | 1.80967 | 1 | 40 | 150 | no_ion
0 | 0.400641 | 0.0619223 | -0.0007621 | 0 | 1.80967 | 1 | 40 | 150 | no_ion
0 | 0.316723 | 0.0620564 | -0.0006275 | 0 | 1.80967 | 1 | 40 | 150 | no_ion
0 | 0.2520161 | 0.062167 | -0.0006119 | 0 | 1.80967 | 1 | 40 | 150 | no_ion
0 | 0.2003205 | 0.0621809 | -0.0005516 | 0 | 1.80967 | 1 | 40 | 150 | no_ion
0 | 0.1588983 | 0.0622637 | -0.0003724 | 0 | 1.80967 | 1 | 40 | 150 | no_ion
0 | 0.1260081 | 0.0622822 | -0.000443 | 0 | 1.80967 | 1 | 40 | 150 | no_ion
0 | 0.1001603 | 0.0622768 | -0.0002147 | 0 | 1.80967 | 1 | 40 | 150 | no_ion
0 | 0.0794492 | 0.0623403 | -0.0002306 | 0 | 1.80967 | 1 | 40 | 150 | no_ion
0 | 0.0631739 | 0.0622752 | -0.0002634 | 0 | 1.80967 | 1 | 40 | 150 | no_ion
0 | 0.0501337 | 0.0623233 | -0.0001135 | 0 | 1.80967 | 1 | 40 | 150 | no_ion
0 | 0.0398258 | 0.0622808 | -0.0001697 | 0 | 1.80967 | 1 | 40 | 150 | no_ion
0 | 0.0316296 | 0.0623306 | -4.131141e-05 | 0 | 1.80967 | 1 | 40 | 150 | no_ion
0 | 0.0251206 | 0.0622478 | -5.816303e-06 | 0 | 1.80967 | 1 | 40 | 150 | no_ion
0 | 0.0199553 | 0.0624216 | 1.130969e-05 | 0 | 1.80967 | 1 | 40 | 150 | no_ion
0 | 0.0158522 | 0.0623166 | -3.001053e-05 | 0 | 1.80967 | 1 | 40 | 150 | no_ion
0 | 0.0125907 | 0.0622008 | -4.163959e-05 | 0 | 1.80967 | 1 | 40 | 150 | no_ion
0 | 0.0100011 | 0.0623991 | -6.646875e-05 | 0 | 1.80967 | 1 | 40 | 150 | no_ion
2 | 20015.62 | 0.0514011 | 0.0005778 | 0 | 1.81056 | 1 | 40 | 150 | no_ion
2 | 15890.62 | 0.0513952 | 0.000434 | 0 | 1.81056 | 1 | 40 | 150 | no_ion
2 | 12609.38 | 0.0513813 | 0.0002814 | 0 | 1.81056 | 1 | 40 | 150 | no_ion
2 | 10078.13 | 0.051386 | 0.0001662 | 0 | 1.81056 | 1 | 40 | 150 | no_ion
2 | 8015.625 | 0.0513504 | 6.874563e-05 | 0 | 1.81056 | 1 | 40 | 150 | no_ion
2 | 6328.125 | 0.0513883 | -4.12907e-05 | 0 | 1.81056 | 1 | 40 | 150 | no_ion
2 | 5015.625 | 0.0514316 | -0.000132 | 0 | 1.81056 | 1 | 40 | 150 | no_ion
2 | 3984.375 | 0.0514926 | -0.0002421 | 0 | 1.81056 | 1 | 40 | 150 | no_ion
2 | 3170.956 | 0.0514897 | -0.0003224 | 0 | 1.81056 | 1 | 40 | 150 | no_ion
2 | 2527.573 | 0.0515586 | -0.0004184 | 0 | 1.81056 | 1 | 40 | 150 | no_ion
2 | 1976.103 | 0.0516202 | -0.0005304 | 0 | 1.81056 | 1 | 40 | 150 | no_ion
2 | 1577.524 | 0.0517038 | -0.0006108 | 0 | 1.81056 | 1 | 40 | 150 | no_ion
2 | 1265.625 | 0.0517771 | -0.0007165 | 0 | 1.81056 | 1 | 40 | 150 | no_ion
2 | 998.264 | 0.0518788 | -0.0008343 | 0 | 1.81056 | 1 | 40 | 150 | no_ion
2 | 796.875 | 0.0519774 | -0.0009391 | 0 | 1.81056 | 1 | 40 | 150 | no_ion
2 | 627.7902 | 0.0521082 | -0.001078 | 0 | 1.81056 | 1 | 40 | 150 | no_ion
2 | 505.5147 | 0.0522425 | -0.0012083 | 0 | 1.81056 | 1 | 40 | 150 | no_ion
2 | 397.9953 | 0.0524079 | -0.0013617 | 0 | 1.81056 | 1 | 40 | 150 | no_ion
2 | 315.5048 | 0.0525773 | -0.0015294 | 0 | 1.81056 | 1 | 40 | 150 | no_ion
2 | 252.4038 | 0.0527784 | -0.001722 | 0 | 1.81056 | 1 | 40 | 150 | no_ion
2 | 198.6229 | 0.0530059 | -0.0019429 | 0 | 1.81056 | 1 | 40 | 150 | no_ion
2 | 158.3615 | 0.0532909 | -0.0021742 | 0 | 1.81056 | 1 | 40 | 150 | no_ion
2 | 125.558 | 0.0536299 | -0.0024244 | 0 | 1.81056 | 1 | 40 | 150 | no_ion
2 | 100.4464 | 0.0540024 | -0.0026714 | 0 | 1.81056 | 1 | 40 | 150 | no_ion
2 | 79.00281 | 0.0544822 | -0.0029185 | 0 | 1.81056 | 1 | 40 | 150 | no_ion
2 | 63.3446 | 0.0549915 | -0.0031113 | 0 | 1.81056 | 1 | 40 | 150 | no_ion
2 | 50.22321 | 0.0555872 | -0.0032404 | 0 | 1.81056 | 1 | 40 | 150 | no_ion
2 | 38.42213 | 0.056317 | -0.0033143 | 0 | 1.81056 | 1 | 40 | 150 | no_ion
2 | 31.25 | 0.0568809 | -0.0032891 | 0 | 1.81056 | 1 | 40 | 150 | no_ion
2 | 24.93351 | 0.0574837 | -0.0031803 | 0 | 1.81056 | 1 | 40 | 150 | no_ion
2 | 19.86229 | 0.0580323 | -0.0030105 | 0 | 1.81056 | 1 | 40 | 150 | no_ion
2 | 15.625 | 0.0585703 | -0.0028149 | 0 | 1.81056 | 1 | 40 | 150 | no_ion
2 | 12.40079 | 0.0590096 | -0.0025976 | 0 | 1.81056 | 1 | 40 | 150 | no_ion
2 | 9.93114 | 0.0592951 | -0.0024001 | 0 | 1.81056 | 1 | 40 | 150 | no_ion
2 | 7.944915 | 0.0596169 | -0.0022138 | 0 | 1.81056 | 1 | 40 | 150 | no_ion
2 | 6.317385 | 0.0598934 | -0.0020339 | 0 | 1.81056 | 1 | 40 | 150 | no_ion
2 | 5.008013 | 0.0602309 | -0.0018769 | 0 | 1.81056 | 1 | 40 | 150 | no_ion
2 | 3.945707 | 0.0604368 | -0.0017205 | 0 | 1.81056 | 1 | 40 | 150 | no_ion
2 | 3.158693 | 0.0606194 | -0.0016194 | 0 | 1.81056 | 1 | 40 | 150 | no_ion
2 | 2.504006 | 0.0608516 | -0.001495 | 0 | 1.81056 | 1 | 40 | 150 | no_ion
2 | 1.998082 | 0.061075 | -0.0013675 | 0 | 1.81056 | 1 | 40 | 150 | no_ion
2 | 1.584686 | 0.0611682 | -0.0013834 | 0 | 1.81056 | 1 | 40 | 150 | no_ion
2 | 1.266892 | 0.0613836 | -0.0012591 | 0 | 1.81056 | 1 | 40 | 150 | no_ion
2 | 0.999041 | 0.0616314 | -0.0011247 | 0 | 1.81056 | 1 | 40 | 150 | no_ion
2 | 0.7923428 | 0.061632 | -0.0010998 | 0 | 1.81056 | 1 | 40 | 150 | no_ion
2 | 0.6334459 | 0.0617398 | -0.0010479 | 0 | 1.81056 | 1 | 40 | 150 | no_ion
2 | 0.5040323 | 0.0618918 | -0.0007837 | 0 | 1.81056 | 1 | 40 | 150 | no_ion
2 | 0.400641 | 0.0621088 | -0.000734 | 0 | 1.81056 | 1 | 40 | 150 | no_ion
2 | 0.316723 | 0.0619922 | -0.000773 | 0 | 1.81056 | 1 | 40 | 150 | no_ion
2 | 0.2520161 | 0.0622354 | -0.0005754 | 0 | 1.81056 | 1 | 40 | 150 | no_ion
2 | 0.2003205 | 0.0624463 | -0.0005042 | 0 | 1.81056 | 1 | 40 | 150 | no_ion
2 | 0.1588983 | 0.0624682 | -0.0004205 | 0 | 1.81056 | 1 | 40 | 150 | no_ion
2 | 0.1260081 | 0.0624746 | -0.000419 | 0 | 1.81056 | 1 | 40 | 150 | no_ion
2 | 0.1001603 | 0.0624197 | -0.0003446 | 0 | 1.81056 | 1 | 40 | 150 | no_ion
2 | 0.0794492 | 0.0624239 | -0.0002162 | 0 | 1.81056 | 1 | 40 | 150 | no_ion
2 | 0.0631739 | 0.0624889 | -0.0001607 | 0 | 1.81056 | 1 | 40 | 150 | no_ion
2 | 0.0501337 | 0.0625036 | -0.0001733 | 0 | 1.81056 | 1 | 40 | 150 | no_ion
2 | 0.0398258 | 0.0624213 | -2.254688e-06 | 0 | 1.81056 | 1 | 40 | 150 | no_ion
2 | 0.0316296 | 0.0625652 | -9.85e-05 | 0 | 1.81056 | 1 | 40 | 150 | no_ion
2 | 0.0251206 | 0.0624624 | -6.081424e-05 | 0 | 1.81056 | 1 | 40 | 150 | no_ion
2 | 0.0199553 | 0.0624315 | 4.306387e-06 | 0 | 1.81056 | 1 | 40 | 150 | no_ion
2 | 0.0158522 | 0.0624709 | -0.0001238 | 0 | 1.81056 | 1 | 40 | 150 | no_ion
2 | 0.0125907 | 0.0624522 | -7.105041e-05 | 0 | 1.81056 | 1 | 40 | 150 | no_ion
2 | 0.0100011 | 0.0624891 | 3.131426e-05 | 0 | 1.81056 | 1 | 40 | 150 | no_ion
4 | 20015.62 | 0.0514163 | 0.0005766 | 0 | 1.811192 | 1 | 40 | 150 | no_ion
4 | 15890.62 | 0.0513969 | 0.000427 | 0 | 1.811192 | 1 | 40 | 150 | no_ion
4 | 12609.38 | 0.0513664 | 0.0002841 | 0 | 1.811192 | 1 | 40 | 150 | no_ion
4 | 10078.13 | 0.0513759 | 0.0001761 | 0 | 1.811192 | 1 | 40 | 150 | no_ion
4 | 8015.625 | 0.0513921 | 7.810626e-05 | 0 | 1.811192 | 1 | 40 | 150 | no_ion
4 | 6328.125 | 0.0514131 | -3.391584e-05 | 0 | 1.811192 | 1 | 40 | 150 | no_ion
4 | 5015.625 | 0.0514373 | -0.0001337 | 0 | 1.811192 | 1 | 40 | 150 | no_ion
4 | 3984.375 | 0.0514572 | -0.0002269 | 0 | 1.811192 | 1 | 40 | 150 | no_ion
4 | 3170.956 | 0.0514935 | -0.0003339 | 0 | 1.811192 | 1 | 40 | 150 | no_ion
4 | 2527.573 | 0.0515507 | -0.0004149 | 0 | 1.811192 | 1 | 40 | 150 | no_ion
4 | 1976.103 | 0.0516291 | -0.0005165 | 0 | 1.811192 | 1 | 40 | 150 | no_ion
4 | 1577.524 | 0.0516968 | -0.0006156 | 0 | 1.811192 | 1 | 40 | 150 | no_ion
4 | 1265.625 | 0.0517721 | -0.0007129 | 0 | 1.811192 | 1 | 40 | 150 | no_ion
4 | 998.264 | 0.0518828 | -0.0008282 | 0 | 1.811192 | 1 | 40 | 150 | no_ion
4 | 796.875 | 0.0519899 | -0.0009489 | 0 | 1.811192 | 1 | 40 | 150 | no_ion
4 | 627.7902 | 0.0521103 | -0.0010664 | 0 | 1.811192 | 1 | 40 | 150 | no_ion
4 | 505.5147 | 0.052237 | -0.0012027 | 0 | 1.811192 | 1 | 40 | 150 | no_ion
4 | 397.9953 | 0.0524025 | -0.0013571 | 0 | 1.811192 | 1 | 40 | 150 | no_ion
4 | 315.5048 | 0.052588 | -0.0015336 | 0 | 1.811192 | 1 | 40 | 150 | no_ion
4 | 252.4038 | 0.0527852 | -0.0017221 | 0 | 1.811192 | 1 | 40 | 150 | no_ion
4 | 198.6229 | 0.0530257 | -0.0019409 | 0 | 1.811192 | 1 | 40 | 150 | no_ion
4 | 158.3615 | 0.0532818 | -0.0021751 | 0 | 1.811192 | 1 | 40 | 150 | no_ion
4 | 125.558 | 0.0536324 | -0.0024235 | 0 | 1.811192 | 1 | 40 | 150 | no_ion
4 | 100.4464 | 0.0540264 | -0.0026786 | 0 | 1.811192 | 1 | 40 | 150 | no_ion
4 | 79.00281 | 0.0545061 | -0.0029206 | 0 | 1.811192 | 1 | 40 | 150 | no_ion
4 | 63.3446 | 0.0550297 | -0.0031092 | 0 | 1.811192 | 1 | 40 | 150 | no_ion
4 | 50.22321 | 0.0556284 | -0.0032352 | 0 | 1.811192 | 1 | 40 | 150 | no_ion
4 | 38.42213 | 0.0563894 | -0.0033169 | 0 | 1.811192 | 1 | 40 | 150 | no_ion
4 | 31.25 | 0.0569404 | -0.003283 | 0 | 1.811192 | 1 | 40 | 150 | no_ion
4 | 24.93351 | 0.0574909 | -0.0031795 | 0 | 1.811192 | 1 | 40 | 150 | no_ion
4 | 19.86229 | 0.0580952 | -0.0030249 | 0 | 1.811192 | 1 | 40 | 150 | no_ion
4 | 15.625 | 0.0585749 | -0.0028198 | 0 | 1.811192 | 1 | 40 | 150 | no_ion
4 | 12.40079 | 0.059006 | -0.0026173 | 0 | 1.811192 | 1 | 40 | 150 | no_ion
4 | 9.93114 | 0.0593646 | -0.0024183 | 0 | 1.811192 | 1 | 40 | 150 | no_ion
4 | 7.944915 | 0.059715 | -0.0022312 | 0 | 1.811192 | 1 | 40 | 150 | no_ion
4 | 6.317385 | 0.0599562 | -0.0020528 | 0 | 1.811192 | 1 | 40 | 150 | no_ion
4 | 5.008013 | 0.0601917 | -0.0018954 | 0 | 1.811192 | 1 | 40 | 150 | no_ion
4 | 3.945707 | 0.0605162 | -0.0017379 | 0 | 1.811192 | 1 | 40 | 150 | no_ion
4 | 3.158693 | 0.0606783 | -0.0016188 | 0 | 1.811192 | 1 | 40 | 150 | no_ion
4 | 2.504006 | 0.0608813 | -0.0015726 | 0 | 1.811192 | 1 | 40 | 150 | no_ion
4 | 1.998082 | 0.0610514 | -0.0014233 | 0 | 1.811192 | 1 | 40 | 150 | no_ion
4 | 1.584686 | 0.0612564 | -0.001385 | 0 | 1.811192 | 1 | 40 | 150 | no_ion
4 | 1.266892 | 0.0613815 | -0.0012225 | 0 | 1.811192 | 1 | 40 | 150 | no_ion
4 | 0.999041 | 0.0615506 | -0.0011644 | 0 | 1.811192 | 1 | 40 | 150 | no_ion
4 | 0.7923428 | 0.061735 | -0.0010489 | 0 | 1.811192 | 1 | 40 | 150 | no_ion
4 | 0.6334459 | 0.0619281 | -0.0010336 | 0 | 1.811192 | 1 | 40 | 150 | no_ion
4 | 0.5040323 | 0.0620073 | -0.0008282 | 0 | 1.811192 | 1 | 40 | 150 | no_ion
4 | 0.400641 | 0.06216 | -0.0007943 | 0 | 1.811192 | 1 | 40 | 150 | no_ion
4 | 0.316723 | 0.0622627 | -0.0007599 | 0 | 1.811192 | 1 | 40 | 150 | no_ion
4 | 0.2520161 | 0.0623397 | -0.0005706 | 0 | 1.811192 | 1 | 40 | 150 | no_ion
4 | 0.2003205 | 0.062272 | -0.0005149 | 0 | 1.811192 | 1 | 40 | 150 | no_ion
4 | 0.1588983 | 0.0624795 | -0.0005008 | 0 | 1.811192 | 1 | 40 | 150 | no_ion
4 | 0.1260081 | 0.0624688 | -0.0004529 | 0 | 1.811192 | 1 | 40 | 150 | no_ion
4 | 0.1001603 | 0.0625399 | -0.0003679 | 0 | 1.811192 | 1 | 40 | 150 | no_ion
4 | 0.0794492 | 0.0625743 | -0.0002627 | 0 | 1.811192 | 1 | 40 | 150 | no_ion
4 | 0.0631739 | 0.0626258 | -0.0002021 | 0 | 1.811192 | 1 | 40 | 150 | no_ion
4 | 0.0501337 | 0.0626255 | -0.000126 | 0 | 1.811192 | 1 | 40 | 150 | no_ion
4 | 0.0398258 | 0.0625726 | -0.0001448 | 0 | 1.811192 | 1 | 40 | 150 | no_ion
4 | 0.0316296 | 0.0625066 | -1.616449e-05 | 0 | 1.811192 | 1 | 40 | 150 | no_ion
4 | 0.0251206 | 0.062631 | -7.869096e-06 | 0 | 1.811192 | 1 | 40 | 150 | no_ion
4 | 0.0199553 | 0.0626129 | -6.267572e-05 | 0 | 1.811192 | 1 | 40 | 150 | no_ion
4 | 0.0158522 | 0.0625993 | -2.99667e-05 | 0 | 1.811192 | 1 | 40 | 150 | no_ion
4 | 0.0125907 | 0.0626427 | -1.957126e-05 | 0 | 1.811192 | 1 | 40 | 150 | no_ion
4 | 0.0100011 | 0.0625878 | -3.505211e-05 | 0 | 1.811192 | 1 | 40 | 150 | no_ion
6 | 20015.62 | 0.0514148 | 0.0005653 | 0 | 1.812104 | 1 | 40 | 150 | no_ion
6 | 15890.62 | 0.0514023 | 0.0004232 | 0 | 1.812104 | 1 | 40 | 150 | no_ion
6 | 12609.38 | 0.0513864 | 0.000288 | 0 | 1.812104 | 1 | 40 | 150 | no_ion
6 | 10078.13 | 0.051396 | 0.0001728 | 0 | 1.812104 | 1 | 40 | 150 | no_ion
6 | 8015.625 | 0.0514065 | 5.842915e-05 | 0 | 1.812104 | 1 | 40 | 150 | no_ion
6 | 6328.125 | 0.0514019 | -5.333167e-05 | 0 | 1.812104 | 1 | 40 | 150 | no_ion
6 | 5015.625 | 0.0514343 | -0.0001428 | 0 | 1.812104 | 1 | 40 | 150 | no_ion
6 | 3984.375 | 0.0514788 | -0.0002402 | 0 | 1.812104 | 1 | 40 | 150 | no_ion
6 | 3170.956 | 0.0515177 | -0.000331 | 0 | 1.812104 | 1 | 40 | 150 | no_ion
6 | 2527.573 | 0.0515601 | -0.0004259 | 0 | 1.812104 | 1 | 40 | 150 | no_ion
6 | 1976.103 | 0.0516565 | -0.0005183 | 0 | 1.812104 | 1 | 40 | 150 | no_ion
6 | 1577.524 | 0.0517115 | -0.0006242 | 0 | 1.812104 | 1 | 40 | 150 | no_ion
6 | 1265.625 | 0.051803 | -0.0007129 | 0 | 1.812104 | 1 | 40 | 150 | no_ion
6 | 998.264 | 0.0519111 | -0.0008282 | 0 | 1.812104 | 1 | 40 | 150 | no_ion
6 | 796.875 | 0.0520441 | -0.0009447 | 0 | 1.812104 | 1 | 40 | 150 | no_ion
6 | 627.7902 | 0.0521534 | -0.001059 | 0 | 1.812104 | 1 | 40 | 150 | no_ion
6 | 505.5147 | 0.0522902 | -0.0012075 | 0 | 1.812104 | 1 | 40 | 150 | no_ion
6 | 397.9953 | 0.0524434 | -0.0013586 | 0 | 1.812104 | 1 | 40 | 150 | no_ion
6 | 315.5048 | 0.0526167 | -0.0015354 | 0 | 1.812104 | 1 | 40 | 150 | no_ion
6 | 252.4038 | 0.0528248 | -0.0017166 | 0 | 1.812104 | 1 | 40 | 150 | no_ion
6 | 198.6229 | 0.053036 | -0.0019406 | 0 | 1.812104 | 1 | 40 | 150 | no_ion
6 | 158.3615 | 0.0533091 | -0.0021721 | 0 | 1.812104 | 1 | 40 | 150 | no_ion
6 | 125.558 | 0.0536544 | -0.0024228 | 0 | 1.812104 | 1 | 40 | 150 | no_ion
6 | 100.4464 | 0.0540441 | -0.00266 | 0 | 1.812104 | 1 | 40 | 150 | no_ion
6 | 79.00281 | 0.0545259 | -0.0029142 | 0 | 1.812104 | 1 | 40 | 150 | no_ion
6 | 63.3446 | 0.0550411 | -0.0031023 | 0 | 1.812104 | 1 | 40 | 150 | no_ion
6 | 50.22321 | 0.0556593 | -0.0032669 | 0 | 1.812104 | 1 | 40 | 150 | no_ion
6 | 38.42213 | 0.0564079 | -0.003308 | 0 | 1.812104 | 1 | 40 | 150 | no_ion
6 | 31.25 | 0.0569571 | -0.0032784 | 0 | 1.812104 | 1 | 40 | 150 | no_ion
6 | 24.93351 | 0.0575395 | -0.0031831 | 0 | 1.812104 | 1 | 40 | 150 | no_ion
6 | 19.86229 | 0.0580783 | -0.0030208 | 0 | 1.812104 | 1 | 40 | 150 | no_ion
6 | 15.625 | 0.058584 | -0.0028217 | 0 | 1.812104 | 1 | 40 | 150 | no_ion
6 | 12.40079 | 0.0590338 | -0.0026225 | 0 | 1.812104 | 1 | 40 | 150 | no_ion
6 | 9.93114 | 0.0593948 | -0.002432 | 0 | 1.812104 | 1 | 40 | 150 | no_ion
6 | 7.944915 | 0.059672 | -0.0022535 | 0 | 1.812104 | 1 | 40 | 150 | no_ion
6 | 6.317385 | 0.0599574 | -0.0020769 | 0 | 1.812104 | 1 | 40 | 150 | no_ion
6 | 5.008013 | 0.0602405 | -0.001934 | 0 | 1.812104 | 1 | 40 | 150 | no_ion
6 | 3.945707 | 0.0604561 | -0.0017835 | 0 | 1.812104 | 1 | 40 | 150 | no_ion
6 | 3.158693 | 0.0606971 | -0.0016569 | 0 | 1.812104 | 1 | 40 | 150 | no_ion
6 | 2.504006 | 0.0609156 | -0.0015622 | 0 | 1.812104 | 1 | 40 | 150 | no_ion
6 | 1.998082 | 0.0611191 | -0.0014683 | 0 | 1.812104 | 1 | 40 | 150 | no_ion
6 | 1.584686 | 0.0612773 | -0.0013572 | 0 | 1.812104 | 1 | 40 | 150 | no_ion
6 | 1.266892 | 0.0614904 | -0.0012076 | 0 | 1.812104 | 1 | 40 | 150 | no_ion
6 | 0.999041 | 0.0616178 | -0.0010989 | 0 | 1.812104 | 1 | 40 | 150 | no_ion
6 | 0.7923428 | 0.0618525 | -0.0012279 | 0 | 1.812104 | 1 | 40 | 150 | no_ion
6 | 0.6334459 | 0.0619638 | -0.0010354 | 0 | 1.812104 | 1 | 40 | 150 | no_ion
6 | 0.5040323 | 0.0621443 | -0.0009216 | 0 | 1.812104 | 1 | 40 | 150 | no_ion
6 | 0.400641 | 0.0622613 | -0.0008876 | 0 | 1.812104 | 1 | 40 | 150 | no_ion
6 | 0.316723 | 0.062362 | -0.0008697 | 0 | 1.812104 | 1 | 40 | 150 | no_ion
6 | 0.2520161 | 0.0625269 | -0.00073 | 0 | 1.812104 | 1 | 40 | 150 | no_ion
6 | 0.2003205 | 0.0624983 | -0.000657 | 0 | 1.812104 | 1 | 40 | 150 | no_ion
6 | 0.1588983 | 0.0627301 | -0.0005198 | 0 | 1.812104 | 1 | 40 | 150 | no_ion
6 | 0.1260081 | 0.0627619 | -0.0003699 | 0 | 1.812104 | 1 | 40 | 150 | no_ion
6 | 0.1001603 | 0.0626811 | -0.0002497 | 0 | 1.812104 | 1 | 40 | 150 | no_ion
6 | 0.0794492 | 0.0627031 | -0.0002769 | 0 | 1.812104 | 1 | 40 | 150 | no_ion
6 | 0.0631739 | 0.0626848 | -0.0002205 | 0 | 1.812104 | 1 | 40 | 150 | no_ion
6 | 0.0501337 | 0.0628535 | -0.0001474 | 0 | 1.812104 | 1 | 40 | 150 | no_ion
6 | 0.0398258 | 0.0627677 | -8.234538e-05 | 0 | 1.812104 | 1 | 40 | 150 | no_ion
6 | 0.0316296 | 0.0627826 | -0.0001019 | 0 | 1.812104 | 1 | 40 | 150 | no_ion
6 | 0.0251206 | 0.0626906 | -6.618976e-05 | 0 | 1.812104 | 1 | 40 | 150 | no_ion
6 | 0.0199553 | 0.0627529 | 4.81232e-06 | 0 | 1.812104 | 1 | 40 | 150 | no_ion
6 | 0.0158522 | 0.0627332 | 2.751388e-05 | 0 | 1.812104 | 1 | 40 | 150 | no_ion
6 | 0.0125907 | 0.0627985 | 8.773787e-06 | 0 | 1.812104 | 1 | 40 | 150 | no_ion
6 | 0.0100011 | 0.0626858 | 3.528623e-05 | 0 | 1.812104 | 1 | 40 | 150 | no_ion