## Sheet1
Time(h) | Freq | Zreal | Zimag | ppm | mean_voltage | current | temperature | flow | Label
0 | 20000 | 0.04054906 | -0.002285366 | 2 | 1.746108 | 1 | 60 | 150 | Cu2+_ion
0 | 15890 | 0.04091665 | -0.001981872 | 2 | 1.746108 | 1 | 60 | 150 | Cu2+_ion
0 | 12619 | 0.04133942 | -0.001694446 | 2 | 1.746108 | 1 | 60 | 150 | Cu2+_ion
0 | 10020 | 0.04160387 | -0.001344232 | 2 | 1.746108 | 1 | 60 | 150 | Cu2+_ion
0 | 7962 | 0.04188894 | -0.001127349 | 2 | 1.746108 | 1 | 60 | 150 | Cu2+_ion
0 | 6324.6 | 0.04220509 | -0.0009121906 | 2 | 1.746108 | 1 | 60 | 150 | Cu2+_ion
0 | 5023.8 | 0.04249972 | -0.0007810193 | 2 | 1.746108 | 1 | 60 | 150 | Cu2+_ion
0 | 3991 | 0.04275354 | -0.000707389 | 2 | 1.746108 | 1 | 60 | 150 | Cu2+_ion
0 | 3169.8 | 0.04293439 | -0.0007017247 | 2 | 1.746108 | 1 | 60 | 150 | Cu2+_ion
0 | 2517.9 | 0.04310175 | -0.0007542249 | 2 | 1.746108 | 1 | 60 | 150 | Cu2+_ion
0 | 2000 | 0.04326729 | -0.0007866071 | 2 | 1.746108 | 1 | 60 | 150 | Cu2+_ion
0 | 1588.7 | 0.04336658 | -0.0008592016 | 2 | 1.746108 | 1 | 60 | 150 | Cu2+_ion
0 | 1261.9 | 0.0435073 | -0.0009642654 | 2 | 1.746108 | 1 | 60 | 150 | Cu2+_ion
0 | 1002.4 | 0.04362727 | -0.001043476 | 2 | 1.746108 | 1 | 60 | 150 | Cu2+_ion
0 | 796.21 | 0.04375237 | -0.001159017 | 2 | 1.746108 | 1 | 60 | 150 | Cu2+_ion
0 | 632.46 | 0.04390301 | -0.001326551 | 2 | 1.746108 | 1 | 60 | 150 | Cu2+_ion
0 | 502.38 | 0.04409953 | -0.001492361 | 2 | 1.746108 | 1 | 60 | 150 | Cu2+_ion
0 | 399.05 | 0.04427651 | -0.001644425 | 2 | 1.746108 | 1 | 60 | 150 | Cu2+_ion
0 | 316.98 | 0.044493 | -0.001819752 | 2 | 1.746108 | 1 | 60 | 150 | Cu2+_ion
0 | 251.79 | 0.0447334 | -0.001981688 | 2 | 1.746108 | 1 | 60 | 150 | Cu2+_ion
0 | 200 | 0.04499643 | -0.00222289 | 2 | 1.746108 | 1 | 60 | 150 | Cu2+_ion
0 | 158.87 | 0.04529299 | -0.00249415 | 2 | 1.746108 | 1 | 60 | 150 | Cu2+_ion
0 | 126.19 | 0.04567123 | -0.002772293 | 2 | 1.746108 | 1 | 60 | 150 | Cu2+_ion
0 | 100.24 | 0.04611422 | -0.003065204 | 2 | 1.746108 | 1 | 60 | 150 | Cu2+_ion
0 | 79.621 | 0.04662334 | -0.003355709 | 2 | 1.746108 | 1 | 60 | 150 | Cu2+_ion
0 | 63.246 | 0.04720492 | -0.003626326 | 2 | 1.746108 | 1 | 60 | 150 | Cu2+_ion
0 | 50.238 | 0.04786103 | -0.00384718 | 2 | 1.746108 | 1 | 60 | 150 | Cu2+_ion
0 | 39.905 | 0.04856483 | -0.004024159 | 2 | 1.746108 | 1 | 60 | 150 | Cu2+_ion
0 | 31.698 | 0.049271 | -0.004138861 | 2 | 1.746108 | 1 | 60 | 150 | Cu2+_ion
0 | 25.179 | 0.04999696 | -0.004195293 | 2 | 1.746108 | 1 | 60 | 150 | Cu2+_ion
0 | 20 | 0.05080141 | -0.004208299 | 2 | 1.746108 | 1 | 60 | 150 | Cu2+_ion
0 | 15.887 | 0.05172437 | -0.004187518 | 2 | 1.746108 | 1 | 60 | 150 | Cu2+_ion
0 | 12.619 | 0.05236071 | -0.004189686 | 2 | 1.746108 | 1 | 60 | 150 | Cu2+_ion
0 | 10.024 | 0.0529787 | -0.0042024 | 2 | 1.746108 | 1 | 60 | 150 | Cu2+_ion
0 | 7.9621 | 0.05372654 | -0.004298651 | 2 | 1.746108 | 1 | 60 | 150 | Cu2+_ion
0 | 6.3246 | 0.05448058 | -0.004425484 | 2 | 1.746108 | 1 | 60 | 150 | Cu2+_ion
0 | 5.0238 | 0.05503956 | -0.004526659 | 2 | 1.746108 | 1 | 60 | 150 | Cu2+_ion
0 | 3.9905 | 0.05583066 | -0.004665814 | 2 | 1.746108 | 1 | 60 | 150 | Cu2+_ion
0 | 3.1698 | 0.05660083 | -0.004773 | 2 | 1.746108 | 1 | 60 | 150 | Cu2+_ion
0 | 2.5179 | 0.05736382 | -0.00481088 | 2 | 1.746108 | 1 | 60 | 150 | Cu2+_ion
0 | 2 | 0.05834335 | -0.004962439 | 2 | 1.746108 | 1 | 60 | 150 | Cu2+_ion
0 | 1.5887 | 0.05905737 | -0.005096236 | 2 | 1.746108 | 1 | 60 | 150 | Cu2+_ion
0 | 1.2619 | 0.06003974 | -0.005211441 | 2 | 1.746108 | 1 | 60 | 150 | Cu2+_ion
0 | 1.0024 | 0.0607555 | -0.005278131 | 2 | 1.746108 | 1 | 60 | 150 | Cu2+_ion
0 | 0.79621 | 0.06193779 | -0.005527778 | 2 | 1.746108 | 1 | 60 | 150 | Cu2+_ion
0 | 0.63246 | 0.0629616 | -0.005310175 | 2 | 1.746108 | 1 | 60 | 150 | Cu2+_ion
0 | 0.50238 | 0.06380859 | -0.005534641 | 2 | 1.746108 | 1 | 60 | 150 | Cu2+_ion
0 | 0.39905 | 0.0649404 | -0.005389985 | 2 | 1.746108 | 1 | 60 | 150 | Cu2+_ion
0 | 0.31623 | 0.06565127 | -0.005312778 | 2 | 1.746108 | 1 | 60 | 150 | Cu2+_ion
0 | 0.25119 | 0.0665925 | -0.004982202 | 2 | 1.746108 | 1 | 60 | 150 | Cu2+_ion
0 | 0.2 | 0.06731129 | -0.00488274 | 2 | 1.746108 | 1 | 60 | 150 | Cu2+_ion
0 | 0.15849 | 0.06834341 | -0.004619715 | 2 | 1.746108 | 1 | 60 | 150 | Cu2+_ion
0 | 0.12619 | 0.06895078 | -0.004247069 | 2 | 1.746108 | 1 | 60 | 150 | Cu2+_ion
0 | 0.1 | 0.06957007 | -0.003890423 | 2 | 1.746108 | 1 | 60 | 150 | Cu2+_ion
0 | 0.079621 | 0.07020172 | -0.003506959 | 2 | 1.746108 | 1 | 60 | 150 | Cu2+_ion
0 | 0.063246 | 0.07062314 | -0.002922224 | 2 | 1.746108 | 1 | 60 | 150 | Cu2+_ion
0 | 0.050238 | 0.07086638 | -0.002300706 | 2 | 1.746108 | 1 | 60 | 150 | Cu2+_ion
0 | 0.039905 | 0.07111438 | -0.001946636 | 2 | 1.746108 | 1 | 60 | 150 | Cu2+_ion
0 | 0.031698 | 0.07149461 | -0.001546797 | 2 | 1.746108 | 1 | 60 | 150 | Cu2+_ion
0 | 0.025179 | 0.07129476 | -0.001367775 | 2 | 1.746108 | 1 | 60 | 150 | Cu2+_ion
0 | 0.02 | 0.07170762 | -0.0009232687 | 2 | 1.746108 | 1 | 60 | 150 | Cu2+_ion
0 | 0.015887 | 0.07141999 | -0.0006162244 | 2 | 1.746108 | 1 | 60 | 150 | Cu2+_ion
0 | 0.012619 | 0.07194801 | -0.0006967518 | 2 | 1.746108 | 1 | 60 | 150 | Cu2+_ion
0 | 0.010024 | 0.07185552 | -0.0001594262 | 2 | 1.746108 | 1 | 60 | 150 | Cu2+_ion
2 | 20000 | 0.04129472 | -0.002608095 | 2 | 1.766476 | 1 | 60 | 150 | Cu2+_ion
2 | 15890 | 0.04184822 | -0.002345433 | 2 | 1.766476 | 1 | 60 | 150 | Cu2+_ion
2 | 12619 | 0.04240529 | -0.002079811 | 2 | 1.766476 | 1 | 60 | 150 | Cu2+_ion
2 | 10020 | 0.04296759 | -0.001810516 | 2 | 1.766476 | 1 | 60 | 150 | Cu2+_ion
2 | 7962 | 0.04354877 | -0.001634339 | 2 | 1.766476 | 1 | 60 | 150 | Cu2+_ion
2 | 6324.6 | 0.04417246 | -0.001483583 | 2 | 1.766476 | 1 | 60 | 150 | Cu2+_ion
2 | 5023.8 | 0.0448724 | -0.001433646 | 2 | 1.766476 | 1 | 60 | 150 | Cu2+_ion
2 | 3991 | 0.04553282 | -0.001441827 | 2 | 1.766476 | 1 | 60 | 150 | Cu2+_ion
2 | 3169.8 | 0.04611838 | -0.001472178 | 2 | 1.766476 | 1 | 60 | 150 | Cu2+_ion
2 | 2517.9 | 0.04663522 | -0.001543883 | 2 | 1.766476 | 1 | 60 | 150 | Cu2+_ion
2 | 2000 | 0.04701047 | -0.001552448 | 2 | 1.766476 | 1 | 60 | 150 | Cu2+_ion
2 | 1588.7 | 0.04731265 | -0.001595753 | 2 | 1.766476 | 1 | 60 | 150 | Cu2+_ion
2 | 1261.9 | 0.04759865 | -0.001668469 | 2 | 1.766476 | 1 | 60 | 150 | Cu2+_ion
2 | 1002.4 | 0.04784239 | -0.001773662 | 2 | 1.766476 | 1 | 60 | 150 | Cu2+_ion
2 | 796.21 | 0.04810814 | -0.001879493 | 2 | 1.766476 | 1 | 60 | 150 | Cu2+_ion
2 | 632.46 | 0.04835241 | -0.002041469 | 2 | 1.766476 | 1 | 60 | 150 | Cu2+_ion
2 | 502.38 | 0.04860551 | -0.002256482 | 2 | 1.766476 | 1 | 60 | 150 | Cu2+_ion
2 | 399.05 | 0.04888715 | -0.002427696 | 2 | 1.766476 | 1 | 60 | 150 | Cu2+_ion
2 | 316.98 | 0.04919769 | -0.002666415 | 2 | 1.766476 | 1 | 60 | 150 | Cu2+_ion
2 | 251.79 | 0.04955782 | -0.002943693 | 2 | 1.766476 | 1 | 60 | 150 | Cu2+_ion
2 | 200 | 0.04989228 | -0.003275528 | 2 | 1.766476 | 1 | 60 | 150 | Cu2+_ion
2 | 158.87 | 0.05033437 | -0.003680178 | 2 | 1.766476 | 1 | 60 | 150 | Cu2+_ion
2 | 126.19 | 0.05079149 | -0.004078547 | 2 | 1.766476 | 1 | 60 | 150 | Cu2+_ion
2 | 100.24 | 0.05134472 | -0.00453805 | 2 | 1.766476 | 1 | 60 | 150 | Cu2+_ion
2 | 79.621 | 0.05199869 | -0.005044088 | 2 | 1.766476 | 1 | 60 | 150 | Cu2+_ion
2 | 63.246 | 0.05275005 | -0.005581895 | 2 | 1.766476 | 1 | 60 | 150 | Cu2+_ion
2 | 50.238 | 0.05364467 | -0.006124981 | 2 | 1.766476 | 1 | 60 | 150 | Cu2+_ion
2 | 39.905 | 0.05463135 | -0.006686331 | 2 | 1.766476 | 1 | 60 | 150 | Cu2+_ion
2 | 31.698 | 0.05571046 | -0.00723902 | 2 | 1.766476 | 1 | 60 | 150 | Cu2+_ion
2 | 25.179 | 0.05696578 | -0.007778416 | 2 | 1.766476 | 1 | 60 | 150 | Cu2+_ion
2 | 20 | 0.05850696 | -0.008265026 | 2 | 1.766476 | 1 | 60 | 150 | Cu2+_ion
2 | 15.887 | 0.06042863 | -0.008662896 | 2 | 1.766476 | 1 | 60 | 150 | Cu2+_ion
2 | 12.619 | 0.06192982 | -0.009208721 | 2 | 1.766476 | 1 | 60 | 150 | Cu2+_ion
2 | 10.024 | 0.06353225 | -0.009651827 | 2 | 1.766476 | 1 | 60 | 150 | Cu2+_ion
2 | 7.9621 | 0.06526451 | -0.01027999 | 2 | 1.766476 | 1 | 60 | 150 | Cu2+_ion
2 | 6.3246 | 0.06711104 | -0.01074221 | 2 | 1.766476 | 1 | 60 | 150 | Cu2+_ion
2 | 5.0238 | 0.06914313 | -0.01130058 | 2 | 1.766476 | 1 | 60 | 150 | Cu2+_ion
2 | 3.9905 | 0.07115966 | -0.01177728 | 2 | 1.766476 | 1 | 60 | 150 | Cu2+_ion
2 | 3.1698 | 0.0731679 | -0.01222886 | 2 | 1.766476 | 1 | 60 | 150 | Cu2+_ion
2 | 2.5179 | 0.07544062 | -0.01280402 | 2 | 1.766476 | 1 | 60 | 150 | Cu2+_ion
2 | 2 | 0.07772561 | -0.01319785 | 2 | 1.766476 | 1 | 60 | 150 | Cu2+_ion
2 | 1.5887 | 0.07995676 | -0.01359053 | 2 | 1.766476 | 1 | 60 | 150 | Cu2+_ion
2 | 1.2619 | 0.08261975 | -0.01389442 | 2 | 1.766476 | 1 | 60 | 150 | Cu2+_ion
2 | 1.0024 | 0.08498559 | -0.01423331 | 2 | 1.766476 | 1 | 60 | 150 | Cu2+_ion
2 | 0.79621 | 0.08733587 | -0.01435653 | 2 | 1.766476 | 1 | 60 | 150 | Cu2+_ion
2 | 0.63246 | 0.09037023 | -0.01444366 | 2 | 1.766476 | 1 | 60 | 150 | Cu2+_ion
2 | 0.50238 | 0.09290225 | -0.01420783 | 2 | 1.766476 | 1 | 60 | 150 | Cu2+_ion
2 | 0.39905 | 0.09552952 | -0.01400331 | 2 | 1.766476 | 1 | 60 | 150 | Cu2+_ion
2 | 0.31623 | 0.09768593 | -0.01338787 | 2 | 1.766476 | 1 | 60 | 150 | Cu2+_ion
2 | 0.25119 | 0.1000036 | -0.01317906 | 2 | 1.766476 | 1 | 60 | 150 | Cu2+_ion
2 | 0.2 | 0.1019344 | -0.01237752 | 2 | 1.766476 | 1 | 60 | 150 | Cu2+_ion
2 | 0.15849 | 0.1041011 | -0.01158371 | 2 | 1.766476 | 1 | 60 | 150 | Cu2+_ion
2 | 0.12619 | 0.1058266 | -0.01064492 | 2 | 1.766476 | 1 | 60 | 150 | Cu2+_ion
2 | 0.1 | 0.1070302 | -0.009444965 | 2 | 1.766476 | 1 | 60 | 150 | Cu2+_ion
2 | 0.079621 | 0.1081354 | -0.008475566 | 2 | 1.766476 | 1 | 60 | 150 | Cu2+_ion
2 | 0.063246 | 0.1091172 | -0.006932066 | 2 | 1.766476 | 1 | 60 | 150 | Cu2+_ion
2 | 0.050238 | 0.1098728 | -0.005884265 | 2 | 1.766476 | 1 | 60 | 150 | Cu2+_ion
2 | 0.039905 | 0.1098464 | -0.004928547 | 2 | 1.766476 | 1 | 60 | 150 | Cu2+_ion
2 | 0.031698 | 0.1105096 | -0.00402951 | 2 | 1.766476 | 1 | 60 | 150 | Cu2+_ion
2 | 0.025179 | 0.1101925 | -0.002863555 | 2 | 1.766476 | 1 | 60 | 150 | Cu2+_ion
2 | 0.02 | 0.1104447 | -0.001912472 | 2 | 1.766476 | 1 | 60 | 150 | Cu2+_ion
2 | 0.015887 | 0.1104387 | -0.001246354 | 2 | 1.766476 | 1 | 60 | 150 | Cu2+_ion
2 | 0.012619 | 0.1107141 | -0.0009139868 | 2 | 1.766476 | 1 | 60 | 150 | Cu2+_ion
2 | 0.010024 | 0.1108002 | -0.0005907634 | 2 | 1.766476 | 1 | 60 | 150 | Cu2+_ion
4 | 20000 | 0 | 0 | 2 | 1.795203 | 1 | 60 | 150 | Cu2+_ion
4 | 15890 | 0.04215669 | -0.002472509 | 2 | 1.795203 | 1 | 60 | 150 | Cu2+_ion
4 | 12619 | 0.04271262 | -0.002225395 | 2 | 1.795203 | 1 | 60 | 150 | Cu2+_ion
4 | 10020 | 0.0433602 | -0.002061068 | 2 | 1.795203 | 1 | 60 | 150 | Cu2+_ion
4 | 7962 | 0.04405348 | -0.001848097 | 2 | 1.795203 | 1 | 60 | 150 | Cu2+_ion
4 | 6324.6 | 0.04477547 | -0.001780817 | 2 | 1.795203 | 1 | 60 | 150 | Cu2+_ion
4 | 5023.8 | 0.04572832 | -0.001793411 | 2 | 1.795203 | 1 | 60 | 150 | Cu2+_ion
4 | 3991 | 0.0466705 | -0.001908863 | 2 | 1.795203 | 1 | 60 | 150 | Cu2+_ion
4 | 3169.8 | 0.04752525 | -0.002042594 | 2 | 1.795203 | 1 | 60 | 150 | Cu2+_ion
4 | 2517.9 | 0.04831986 | -0.002181749 | 2 | 1.795203 | 1 | 60 | 150 | Cu2+_ion
4 | 2000 | 0.04895671 | -0.002279159 | 2 | 1.795203 | 1 | 60 | 150 | Cu2+_ion
4 | 1588.7 | 0.04946378 | -0.002336964 | 2 | 1.795203 | 1 | 60 | 150 | Cu2+_ion
4 | 1261.9 | 0.04992288 | -0.002451178 | 2 | 1.795203 | 1 | 60 | 150 | Cu2+_ion
4 | 1002.4 | 0.0503093 | -0.002567823 | 2 | 1.795203 | 1 | 60 | 150 | Cu2+_ion
4 | 796.21 | 0.05066164 | -0.002703971 | 2 | 1.795203 | 1 | 60 | 150 | Cu2+_ion
4 | 632.46 | 0.05102976 | -0.002883498 | 2 | 1.795203 | 1 | 60 | 150 | Cu2+_ion
4 | 502.38 | 0.05133195 | -0.003099921 | 2 | 1.795203 | 1 | 60 | 150 | Cu2+_ion
4 | 399.05 | 0.05172979 | -0.003356278 | 2 | 1.795203 | 1 | 60 | 150 | Cu2+_ion
4 | 316.98 | 0.05211556 | -0.003671711 | 2 | 1.795203 | 1 | 60 | 150 | Cu2+_ion
4 | 251.79 | 0.05253016 | -0.004048705 | 2 | 1.795203 | 1 | 60 | 150 | Cu2+_ion
4 | 200 | 0.05294079 | -0.004453509 | 2 | 1.795203 | 1 | 60 | 150 | Cu2+_ion
4 | 158.87 | 0.05345152 | -0.005013901 | 2 | 1.795203 | 1 | 60 | 150 | Cu2+_ion
4 | 126.19 | 0.05402278 | -0.005641992 | 2 | 1.795203 | 1 | 60 | 150 | Cu2+_ion
4 | 100.24 | 0.05471378 | -0.006397356 | 2 | 1.795203 | 1 | 60 | 150 | Cu2+_ion
4 | 79.621 | 0.05554561 | -0.007267048 | 2 | 1.795203 | 1 | 60 | 150 | Cu2+_ion
4 | 63.246 | 0.05651594 | -0.00824132 | 2 | 1.795203 | 1 | 60 | 150 | Cu2+_ion
4 | 50.238 | 0.05773786 | -0.009303885 | 2 | 1.795203 | 1 | 60 | 150 | Cu2+_ion
4 | 39.905 | 0.0591524 | -0.01043132 | 2 | 1.795203 | 1 | 60 | 150 | Cu2+_ion
4 | 31.698 | 0.06076631 | -0.01162413 | 2 | 1.795203 | 1 | 60 | 150 | Cu2+_ion
4 | 25.179 | 0.06277038 | -0.01283554 | 2 | 1.795203 | 1 | 60 | 150 | Cu2+_ion
4 | 20 | 0.06535277 | -0.01402497 | 2 | 1.795203 | 1 | 60 | 150 | Cu2+_ion
4 | 15.887 | 0.06869227 | -0.01513677 | 2 | 1.795203 | 1 | 60 | 150 | Cu2+_ion
4 | 12.619 | 0.07147777 | -0.01633905 | 2 | 1.795203 | 1 | 60 | 150 | Cu2+_ion
4 | 10.024 | 0.07448923 | -0.01742987 | 2 | 1.795203 | 1 | 60 | 150 | Cu2+_ion
4 | 7.9621 | 0.07769198 | -0.01863384 | 2 | 1.795203 | 1 | 60 | 150 | Cu2+_ion
4 | 6.3246 | 0.08120748 | -0.01974257 | 2 | 1.795203 | 1 | 60 | 150 | Cu2+_ion
4 | 5.0238 | 0.08470228 | -0.02071252 | 2 | 1.795203 | 1 | 60 | 150 | Cu2+_ion
4 | 3.9905 | 0.08863348 | -0.02163274 | 2 | 1.795203 | 1 | 60 | 150 | Cu2+_ion
4 | 3.1698 | 0.09256527 | -0.02245577 | 2 | 1.795203 | 1 | 60 | 150 | Cu2+_ion
4 | 2.5179 | 0.0966138 | -0.02300939 | 2 | 1.795203 | 1 | 60 | 150 | Cu2+_ion
4 | 2 | 0.1003984 | -0.02347063 | 2 | 1.795203 | 1 | 60 | 150 | Cu2+_ion
4 | 1.5887 | 0.1045318 | -0.02375925 | 2 | 1.795203 | 1 | 60 | 150 | Cu2+_ion
4 | 1.2619 | 0.1085245 | -0.02373372 | 2 | 1.795203 | 1 | 60 | 150 | Cu2+_ion
4 | 1.0024 | 0.1124701 | -0.02377165 | 2 | 1.795203 | 1 | 60 | 150 | Cu2+_ion
4 | 0.79621 | 0.1159913 | -0.02330689 | 2 | 1.795203 | 1 | 60 | 150 | Cu2+_ion
4 | 0.63246 | 0.1206089 | -0.02247546 | 2 | 1.795203 | 1 | 60 | 150 | Cu2+_ion
4 | 0.50238 | 0.123823 | -0.02192222 | 2 | 1.795203 | 1 | 60 | 150 | Cu2+_ion
4 | 0.39905 | 0.1269212 | -0.02081409 | 2 | 1.795203 | 1 | 60 | 150 | Cu2+_ion
4 | 0.31623 | 0.1296277 | -0.01970405 | 2 | 1.795203 | 1 | 60 | 150 | Cu2+_ion
4 | 0.25119 | 0.1322344 | -0.0186138 | 2 | 1.795203 | 1 | 60 | 150 | Cu2+_ion
4 | 0.2 | 0.1342489 | -0.0171291 | 2 | 1.795203 | 1 | 60 | 150 | Cu2+_ion
4 | 0.15849 | 0.1362495 | -0.01552013 | 2 | 1.795203 | 1 | 60 | 150 | Cu2+_ion
4 | 0.12619 | 0.1375013 | -0.01398262 | 2 | 1.795203 | 1 | 60 | 150 | Cu2+_ion
4 | 0.1 | 0.1387435 | -0.01234439 | 2 | 1.795203 | 1 | 60 | 150 | Cu2+_ion
4 | 0.079621 | 0.1396211 | -0.01036743 | 2 | 1.795203 | 1 | 60 | 150 | Cu2+_ion
4 | 0.063246 | 0.1399671 | -0.0085334 | 2 | 1.795203 | 1 | 60 | 150 | Cu2+_ion
4 | 0.050238 | 0.1400681 | -0.006677385 | 2 | 1.795203 | 1 | 60 | 150 | Cu2+_ion
4 | 0.039905 | 0.1402012 | -0.0050916 | 2 | 1.795203 | 1 | 60 | 150 | Cu2+_ion
4 | 0.031698 | 0.1396597 | -0.003599997 | 2 | 1.795203 | 1 | 60 | 150 | Cu2+_ion
4 | 0.025179 | 0.139407 | -0.002257898 | 2 | 1.795203 | 1 | 60 | 150 | Cu2+_ion
4 | 0.02 | 0.1386031 | -0.001196791 | 2 | 1.795203 | 1 | 60 | 150 | Cu2+_ion
4 | 0.015887 | 0.1385988 | -0.0003396928 | 2 | 1.795203 | 1 | 60 | 150 | Cu2+_ion
4 | 0.012619 | 0.1379492 | 0.0007560665 | 2 | 1.795203 | 1 | 60 | 150 | Cu2+_ion
4 | 0.010024 | 0.1373192 | 0.000972301 | 2 | 1.795203 | 1 | 60 | 150 | Cu2+_ion
6 | 20000 | 0.0416563 | -0.002837871 | 2 | 1.81315 | 1 | 60 | 150 | Cu2+_ion
6 | 15890 | 0.0423189 | -0.002618224 | 2 | 1.81315 | 1 | 60 | 150 | Cu2+_ion
6 | 12619 | 0.04297304 | -0.002408074 | 2 | 1.81315 | 1 | 60 | 150 | Cu2+_ion
6 | 10020 | 0.0438052 | -0.002295396 | 2 | 1.81315 | 1 | 60 | 150 | Cu2+_ion
6 | 7962 | 0.04459962 | -0.002166326 | 2 | 1.81315 | 1 | 60 | 150 | Cu2+_ion
6 | 6324.6 | 0.04555334 | -0.00211611 | 2 | 1.81315 | 1 | 60 | 150 | Cu2+_ion
6 | 5023.8 | 0.04667894 | -0.002259039 | 2 | 1.81315 | 1 | 60 | 150 | Cu2+_ion
6 | 3991 | 0.04777023 | -0.002500161 | 2 | 1.81315 | 1 | 60 | 150 | Cu2+_ion
6 | 3169.8 | 0.04878368 | -0.002703145 | 2 | 1.81315 | 1 | 60 | 150 | Cu2+_ion
6 | 2517.9 | 0.04965325 | -0.002925422 | 2 | 1.81315 | 1 | 60 | 150 | Cu2+_ion
6 | 2000 | 0.05036889 | -0.003029987 | 2 | 1.81315 | 1 | 60 | 150 | Cu2+_ion
6 | 1588.7 | 0.05091781 | -0.003109412 | 2 | 1.81315 | 1 | 60 | 150 | Cu2+_ion
6 | 1261.9 | 0.05142776 | -0.003208568 | 2 | 1.81315 | 1 | 60 | 150 | Cu2+_ion
6 | 1002.4 | 0.05191552 | -0.003315163 | 2 | 1.81315 | 1 | 60 | 150 | Cu2+_ion
6 | 796.21 | 0.0523153 | -0.003454071 | 2 | 1.81315 | 1 | 60 | 150 | Cu2+_ion
6 | 632.46 | 0.05273179 | -0.00365811 | 2 | 1.81315 | 1 | 60 | 150 | Cu2+_ion
6 | 502.38 | 0.0531338 | -0.003848068 | 2 | 1.81315 | 1 | 60 | 150 | Cu2+_ion
6 | 399.05 | 0.05359019 | -0.004144895 | 2 | 1.81315 | 1 | 60 | 150 | Cu2+_ion
6 | 316.98 | 0.05400271 | -0.004453233 | 2 | 1.81315 | 1 | 60 | 150 | Cu2+_ion
6 | 251.79 | 0.05448351 | -0.004897081 | 2 | 1.81315 | 1 | 60 | 150 | Cu2+_ion
6 | 200 | 0.05496009 | -0.005490398 | 2 | 1.81315 | 1 | 60 | 150 | Cu2+_ion
6 | 158.87 | 0.05546417 | -0.006202881 | 2 | 1.81315 | 1 | 60 | 150 | Cu2+_ion
6 | 126.19 | 0.05614702 | -0.007038257 | 2 | 1.81315 | 1 | 60 | 150 | Cu2+_ion
6 | 100.24 | 0.05696355 | -0.008054415 | 2 | 1.81315 | 1 | 60 | 150 | Cu2+_ion
6 | 79.621 | 0.0579565 | -0.009229431 | 2 | 1.81315 | 1 | 60 | 150 | Cu2+_ion
6 | 63.246 | 0.05914593 | -0.01053564 | 2 | 1.81315 | 1 | 60 | 150 | Cu2+_ion
6 | 50.238 | 0.06068988 | -0.01198167 | 2 | 1.81315 | 1 | 60 | 150 | Cu2+_ion
6 | 39.905 | 0.06249855 | -0.01353408 | 2 | 1.81315 | 1 | 60 | 150 | Cu2+_ion
6 | 31.698 | 0.06456055 | -0.01517541 | 2 | 1.81315 | 1 | 60 | 150 | Cu2+_ion
6 | 25.179 | 0.0671591 | -0.01687527 | 2 | 1.81315 | 1 | 60 | 150 | Cu2+_ion
6 | 20 | 0.07059038 | -0.01851561 | 2 | 1.81315 | 1 | 60 | 150 | Cu2+_ion
6 | 15.887 | 0.0751387 | -0.0199627 | 2 | 1.81315 | 1 | 60 | 150 | Cu2+_ion
6 | 12.619 | 0.07906798 | -0.0214697 | 2 | 1.81315 | 1 | 60 | 150 | Cu2+_ion
6 | 10.024 | 0.08305497 | -0.02292649 | 2 | 1.81315 | 1 | 60 | 150 | Cu2+_ion
6 | 7.9621 | 0.08730084 | -0.02418268 | 2 | 1.81315 | 1 | 60 | 150 | Cu2+_ion
6 | 6.3246 | 0.09180806 | -0.02511245 | 2 | 1.81315 | 1 | 60 | 150 | Cu2+_ion
6 | 5.0238 | 0.09656453 | -0.02600411 | 2 | 1.81315 | 1 | 60 | 150 | Cu2+_ion
6 | 3.9905 | 0.1012661 | -0.02645298 | 2 | 1.81315 | 1 | 60 | 150 | Cu2+_ion
6 | 3.1698 | 0.1058947 | -0.02660872 | 2 | 1.81315 | 1 | 60 | 150 | Cu2+_ion
6 | 2.5179 | 0.1106138 | -0.02646297 | 2 | 1.81315 | 1 | 60 | 150 | Cu2+_ion
6 | 2 | 0.1145462 | -0.0261945 | 2 | 1.81315 | 1 | 60 | 150 | Cu2+_ion
6 | 1.5887 | 0.1183892 | -0.02558124 | 2 | 1.81315 | 1 | 60 | 150 | Cu2+_ion
6 | 1.2619 | 0.1220513 | -0.02480364 | 2 | 1.81315 | 1 | 60 | 150 | Cu2+_ion
6 | 1.0024 | 0.1257119 | -0.02396414 | 2 | 1.81315 | 1 | 60 | 150 | Cu2+_ion
6 | 0.79621 | 0.1286343 | -0.02347872 | 2 | 1.81315 | 1 | 60 | 150 | Cu2+_ion
6 | 0.63246 | 0.1325477 | -0.02172151 | 2 | 1.81315 | 1 | 60 | 150 | Cu2+_ion
6 | 0.50238 | 0.1350464 | -0.02071331 | 2 | 1.81315 | 1 | 60 | 150 | Cu2+_ion
6 | 0.39905 | 0.1375623 | -0.02005593 | 2 | 1.81315 | 1 | 60 | 150 | Cu2+_ion
6 | 0.31623 | 0.1401575 | -0.0186192 | 2 | 1.81315 | 1 | 60 | 150 | Cu2+_ion
6 | 0.25119 | 0.1423267 | -0.01739044 | 2 | 1.81315 | 1 | 60 | 150 | Cu2+_ion
6 | 0.2 | 0.1440139 | -0.01604955 | 2 | 1.81315 | 1 | 60 | 150 | Cu2+_ion
6 | 0.15849 | 0.1455891 | -0.0144053 | 2 | 1.81315 | 1 | 60 | 150 | Cu2+_ion
6 | 0.12619 | 0.1467534 | -0.01231691 | 2 | 1.81315 | 1 | 60 | 150 | Cu2+_ion
6 | 0.1 | 0.1476333 | -0.01058298 | 2 | 1.81315 | 1 | 60 | 150 | Cu2+_ion
6 | 0.079621 | 0.1481863 | -0.008405512 | 2 | 1.81315 | 1 | 60 | 150 | Cu2+_ion
6 | 0.063246 | 0.1483345 | -0.006862637 | 2 | 1.81315 | 1 | 60 | 150 | Cu2+_ion
6 | 0.050238 | 0.1483138 | -0.004638382 | 2 | 1.81315 | 1 | 60 | 150 | Cu2+_ion
6 | 0.039905 | 0.1474091 | -0.002795136 | 2 | 1.81315 | 1 | 60 | 150 | Cu2+_ion
6 | 0.031698 | 0.1477094 | -0.001565244 | 2 | 1.81315 | 1 | 60 | 150 | Cu2+_ion
6 | 0.025179 | 0.1464909 | -6.205276e-05 | 2 | 1.81315 | 1 | 60 | 150 | Cu2+_ion
6 | 0.02 | 0.1461697 | 0.0009767911 | 2 | 1.81315 | 1 | 60 | 150 | Cu2+_ion
6 | 0.015887 | 0.1455656 | 0.001916618 | 2 | 1.81315 | 1 | 60 | 150 | Cu2+_ion
6 | 0.012619 | 0.1450241 | 0.002371566 | 2 | 1.81315 | 1 | 60 | 150 | Cu2+_ion
6 | 0.010024 | 0.1442195 | 0.002941303 | 2 | 1.81315 | 1 | 60 | 150 | Cu2+_ion