## Sheet1
Time(h) | Freq | Zreal | Zimag | ppm | mean_voltage | current | temperature | flow | Label
0 | 20000 | 0.04185531 | -0.003278083 | 2 | 1.844125 | 1 | 60 | 150 | Cu2+_ion
0 | 15890 | 0.04278226 | -0.003126418 | 2 | 1.844125 | 1 | 60 | 150 | Cu2+_ion
0 | 12619 | 0.04383224 | -0.003085137 | 2 | 1.844125 | 1 | 60 | 150 | Cu2+_ion
0 | 10020 | 0.04497906 | -0.003118362 | 2 | 1.844125 | 1 | 60 | 150 | Cu2+_ion
0 | 7962 | 0.04629385 | -0.003133686 | 2 | 1.844125 | 1 | 60 | 150 | Cu2+_ion
0 | 6324.6 | 0.04762087 | -0.003346546 | 2 | 1.844125 | 1 | 60 | 150 | Cu2+_ion
0 | 5023.8 | 0.04903965 | -0.003774306 | 2 | 1.844125 | 1 | 60 | 150 | Cu2+_ion
0 | 3991 | 0.05035168 | -0.00426944 | 2 | 1.844125 | 1 | 60 | 150 | Cu2+_ion
0 | 3169.8 | 0.05132343 | -0.004564053 | 2 | 1.844125 | 1 | 60 | 150 | Cu2+_ion
0 | 2517.9 | 0.05216948 | -0.004737974 | 2 | 1.844125 | 1 | 60 | 150 | Cu2+_ion
0 | 2000 | 0.05295413 | -0.004739245 | 2 | 1.844125 | 1 | 60 | 150 | Cu2+_ion
0 | 1588.7 | 0.05368984 | -0.004703985 | 2 | 1.844125 | 1 | 60 | 150 | Cu2+_ion
0 | 1261.9 | 0.05437308 | -0.004628007 | 2 | 1.844125 | 1 | 60 | 150 | Cu2+_ion
0 | 1002.4 | 0.05504832 | -0.004530998 | 2 | 1.844125 | 1 | 60 | 150 | Cu2+_ion
0 | 796.21 | 0.05565505 | -0.004430611 | 2 | 1.844125 | 1 | 60 | 150 | Cu2+_ion
0 | 632.46 | 0.05622652 | -0.004346884 | 2 | 1.844125 | 1 | 60 | 150 | Cu2+_ion
0 | 502.38 | 0.05671536 | -0.004232647 | 2 | 1.844125 | 1 | 60 | 150 | Cu2+_ion
0 | 399.05 | 0.05723204 | -0.00418649 | 2 | 1.844125 | 1 | 60 | 150 | Cu2+_ion
0 | 316.98 | 0.05763574 | -0.004195222 | 2 | 1.844125 | 1 | 60 | 150 | Cu2+_ion
0 | 251.79 | 0.05805066 | -0.004295585 | 2 | 1.844125 | 1 | 60 | 150 | Cu2+_ion
0 | 200 | 0.05841521 | -0.004530799 | 2 | 1.844125 | 1 | 60 | 150 | Cu2+_ion
0 | 158.87 | 0.05885955 | -0.004923783 | 2 | 1.844125 | 1 | 60 | 150 | Cu2+_ion
0 | 126.19 | 0.05931171 | -0.005401403 | 2 | 1.844125 | 1 | 60 | 150 | Cu2+_ion
0 | 100.24 | 0.0599164 | -0.006022621 | 2 | 1.844125 | 1 | 60 | 150 | Cu2+_ion
0 | 79.621 | 0.06068345 | -0.006760683 | 2 | 1.844125 | 1 | 60 | 150 | Cu2+_ion
0 | 63.246 | 0.06159325 | -0.007582498 | 2 | 1.844125 | 1 | 60 | 150 | Cu2+_ion
0 | 50.238 | 0.06278053 | -0.008488003 | 2 | 1.844125 | 1 | 60 | 150 | Cu2+_ion
0 | 39.905 | 0.0641316 | -0.009423304 | 2 | 1.844125 | 1 | 60 | 150 | Cu2+_ion
0 | 31.698 | 0.06565938 | -0.01033921 | 2 | 1.844125 | 1 | 60 | 150 | Cu2+_ion
0 | 25.179 | 0.06750823 | -0.01118708 | 2 | 1.844125 | 1 | 60 | 150 | Cu2+_ion
0 | 20 | 0.06981389 | -0.01188402 | 2 | 1.844125 | 1 | 60 | 150 | Cu2+_ion
0 | 15.887 | 0.07270555 | -0.01233719 | 2 | 1.844125 | 1 | 60 | 150 | Cu2+_ion
0 | 12.619 | 0.07501922 | -0.01295467 | 2 | 1.844125 | 1 | 60 | 150 | Cu2+_ion
0 | 10.024 | 0.0775462 | -0.01354045 | 2 | 1.844125 | 1 | 60 | 150 | Cu2+_ion
0 | 7.9621 | 0.08006915 | -0.01392395 | 2 | 1.844125 | 1 | 60 | 150 | Cu2+_ion
0 | 6.3246 | 0.08254326 | -0.01425156 | 2 | 1.844125 | 1 | 60 | 150 | Cu2+_ion
0 | 5.0238 | 0.08520353 | -0.01439078 | 2 | 1.844125 | 1 | 60 | 150 | Cu2+_ion
0 | 3.9905 | 0.0880159 | -0.0145118 | 2 | 1.844125 | 1 | 60 | 150 | Cu2+_ion
0 | 3.1698 | 0.09033515 | -0.01455324 | 2 | 1.844125 | 1 | 60 | 150 | Cu2+_ion
0 | 2.5179 | 0.09301567 | -0.01464017 | 2 | 1.844125 | 1 | 60 | 150 | Cu2+_ion
0 | 2 | 0.09564895 | -0.0145024 | 2 | 1.844125 | 1 | 60 | 150 | Cu2+_ion
0 | 1.5887 | 0.09811142 | -0.01433737 | 2 | 1.844125 | 1 | 60 | 150 | Cu2+_ion
0 | 1.2619 | 0.1004327 | -0.01430522 | 2 | 1.844125 | 1 | 60 | 150 | Cu2+_ion
0 | 1.0024 | 0.1029134 | -0.01424006 | 2 | 1.844125 | 1 | 60 | 150 | Cu2+_ion
0 | 0.79621 | 0.1051281 | -0.01406693 | 2 | 1.844125 | 1 | 60 | 150 | Cu2+_ion
0 | 0.63246 | 0.1080243 | -0.01375982 | 2 | 1.844125 | 1 | 60 | 150 | Cu2+_ion
0 | 0.50238 | 0.1106985 | -0.01342958 | 2 | 1.844125 | 1 | 60 | 150 | Cu2+_ion
0 | 0.39905 | 0.1133337 | -0.01334365 | 2 | 1.844125 | 1 | 60 | 150 | Cu2+_ion
0 | 0.31623 | 0.1159609 | -0.01264714 | 2 | 1.844125 | 1 | 60 | 150 | Cu2+_ion
0 | 0.25119 | 0.1184643 | -0.01201182 | 2 | 1.844125 | 1 | 60 | 150 | Cu2+_ion
0 | 0.2 | 0.1207646 | -0.01124711 | 2 | 1.844125 | 1 | 60 | 150 | Cu2+_ion
0 | 0.15849 | 0.12315 | -0.009658 | 2 | 1.844125 | 1 | 60 | 150 | Cu2+_ion
0 | 0.12619 | 0.1247775 | -0.008475396 | 2 | 1.844125 | 1 | 60 | 150 | Cu2+_ion
0 | 0.1 | 0.1262363 | -0.006559302 | 2 | 1.844125 | 1 | 60 | 150 | Cu2+_ion
0 | 0.079621 | 0.1275811 | -0.004546286 | 2 | 1.844125 | 1 | 60 | 150 | Cu2+_ion
0 | 0.063246 | 0.1276122 | -0.002738919 | 2 | 1.844125 | 1 | 60 | 150 | Cu2+_ion
0 | 0.050238 | 0.1274711 | -0.001094916 | 2 | 1.844125 | 1 | 60 | 150 | Cu2+_ion
0 | 0.039905 | 0.1278828 | 0.000418402 | 2 | 1.844125 | 1 | 60 | 150 | Cu2+_ion
0 | 0.031698 | 0.1269826 | 0.001223231 | 2 | 1.844125 | 1 | 60 | 150 | Cu2+_ion
0 | 0.025179 | 0.1263858 | 0.002037078 | 2 | 1.844125 | 1 | 60 | 150 | Cu2+_ion
0 | 0.02 | 0.1263542 | 0.002526579 | 2 | 1.844125 | 1 | 60 | 150 | Cu2+_ion
0 | 0.015887 | 0.1256217 | 0.002965287 | 2 | 1.844125 | 1 | 60 | 150 | Cu2+_ion
0 | 0.012619 | 0.125796 | 0.002948244 | 2 | 1.844125 | 1 | 60 | 150 | Cu2+_ion
0 | 0.010024 | 0.1256558 | 0.003059952 | 2 | 1.844125 | 1 | 60 | 150 | Cu2+_ion
2 | 20000 | 0.04190095 | -0.00327703 | 2 | 1.845979 | 1 | 60 | 150 | Cu2+_ion
2 | 15890 | 0.04282822 | -0.003176046 | 2 | 1.845979 | 1 | 60 | 150 | Cu2+_ion
2 | 12619 | 0.04385884 | -0.003092792 | 2 | 1.845979 | 1 | 60 | 150 | Cu2+_ion
2 | 10020 | 0.04499702 | -0.00310779 | 2 | 1.845979 | 1 | 60 | 150 | Cu2+_ion
2 | 7962 | 0.04626505 | -0.003154423 | 2 | 1.845979 | 1 | 60 | 150 | Cu2+_ion
2 | 6324.6 | 0.04760822 | -0.003379211 | 2 | 1.845979 | 1 | 60 | 150 | Cu2+_ion
2 | 5023.8 | 0.04906973 | -0.003821745 | 2 | 1.845979 | 1 | 60 | 150 | Cu2+_ion
2 | 3991 | 0.05036148 | -0.004308032 | 2 | 1.845979 | 1 | 60 | 150 | Cu2+_ion
2 | 3169.8 | 0.0513597 | -0.004606049 | 2 | 1.845979 | 1 | 60 | 150 | Cu2+_ion
2 | 2517.9 | 0.05219254 | -0.004774896 | 2 | 1.845979 | 1 | 60 | 150 | Cu2+_ion
2 | 2000 | 0.05296581 | -0.004795787 | 2 | 1.845979 | 1 | 60 | 150 | Cu2+_ion
2 | 1588.7 | 0.0537056 | -0.004719421 | 2 | 1.845979 | 1 | 60 | 150 | Cu2+_ion
2 | 1261.9 | 0.0544058 | -0.004688719 | 2 | 1.845979 | 1 | 60 | 150 | Cu2+_ion
2 | 1002.4 | 0.05510203 | -0.004568666 | 2 | 1.845979 | 1 | 60 | 150 | Cu2+_ion
2 | 796.21 | 0.05571178 | -0.004468184 | 2 | 1.845979 | 1 | 60 | 150 | Cu2+_ion
2 | 632.46 | 0.05631282 | -0.004360724 | 2 | 1.845979 | 1 | 60 | 150 | Cu2+_ion
2 | 502.38 | 0.05680771 | -0.004259696 | 2 | 1.845979 | 1 | 60 | 150 | Cu2+_ion
2 | 399.05 | 0.05735489 | -0.004224336 | 2 | 1.845979 | 1 | 60 | 150 | Cu2+_ion
2 | 316.98 | 0.05776436 | -0.004231211 | 2 | 1.845979 | 1 | 60 | 150 | Cu2+_ion
2 | 251.79 | 0.05814923 | -0.004298074 | 2 | 1.845979 | 1 | 60 | 150 | Cu2+_ion
2 | 200 | 0.05853027 | -0.004508323 | 2 | 1.845979 | 1 | 60 | 150 | Cu2+_ion
2 | 158.87 | 0.05893025 | -0.004863506 | 2 | 1.845979 | 1 | 60 | 150 | Cu2+_ion
2 | 126.19 | 0.05938961 | -0.00532684 | 2 | 1.845979 | 1 | 60 | 150 | Cu2+_ion
2 | 100.24 | 0.06000208 | -0.005939827 | 2 | 1.845979 | 1 | 60 | 150 | Cu2+_ion
2 | 79.621 | 0.06076955 | -0.006668518 | 2 | 1.845979 | 1 | 60 | 150 | Cu2+_ion
2 | 63.246 | 0.06166453 | -0.007466611 | 2 | 1.845979 | 1 | 60 | 150 | Cu2+_ion
2 | 50.238 | 0.06280106 | -0.008331318 | 2 | 1.845979 | 1 | 60 | 150 | Cu2+_ion
2 | 39.905 | 0.06409832 | -0.009233607 | 2 | 1.845979 | 1 | 60 | 150 | Cu2+_ion
2 | 31.698 | 0.06560762 | -0.01013477 | 2 | 1.845979 | 1 | 60 | 150 | Cu2+_ion
2 | 25.179 | 0.06741913 | -0.01098289 | 2 | 1.845979 | 1 | 60 | 150 | Cu2+_ion
2 | 20 | 0.06966173 | -0.01168463 | 2 | 1.845979 | 1 | 60 | 150 | Cu2+_ion
2 | 15.887 | 0.07245103 | -0.01214087 | 2 | 1.845979 | 1 | 60 | 150 | Cu2+_ion
2 | 12.619 | 0.07474747 | -0.01265755 | 2 | 1.845979 | 1 | 60 | 150 | Cu2+_ion
2 | 10.024 | 0.07728528 | -0.01321929 | 2 | 1.845979 | 1 | 60 | 150 | Cu2+_ion
2 | 7.9621 | 0.07976163 | -0.01368172 | 2 | 1.845979 | 1 | 60 | 150 | Cu2+_ion
2 | 6.3246 | 0.08227415 | -0.01392189 | 2 | 1.845979 | 1 | 60 | 150 | Cu2+_ion
2 | 5.0238 | 0.08482213 | -0.01408054 | 2 | 1.845979 | 1 | 60 | 150 | Cu2+_ion
2 | 3.9905 | 0.08747299 | -0.01424231 | 2 | 1.845979 | 1 | 60 | 150 | Cu2+_ion
2 | 3.1698 | 0.08994513 | -0.01424886 | 2 | 1.845979 | 1 | 60 | 150 | Cu2+_ion
2 | 2.5179 | 0.09241618 | -0.01424693 | 2 | 1.845979 | 1 | 60 | 150 | Cu2+_ion
2 | 2 | 0.09479604 | -0.014244 | 2 | 1.845979 | 1 | 60 | 150 | Cu2+_ion
2 | 1.5887 | 0.09724241 | -0.01411143 | 2 | 1.845979 | 1 | 60 | 150 | Cu2+_ion
2 | 1.2619 | 0.09960489 | -0.01404252 | 2 | 1.845979 | 1 | 60 | 150 | Cu2+_ion
2 | 1.0024 | 0.1023105 | -0.01397605 | 2 | 1.845979 | 1 | 60 | 150 | Cu2+_ion
2 | 0.79621 | 0.1043905 | -0.0141064 | 2 | 1.845979 | 1 | 60 | 150 | Cu2+_ion
2 | 0.63246 | 0.1068175 | -0.01349747 | 2 | 1.845979 | 1 | 60 | 150 | Cu2+_ion
2 | 0.50238 | 0.1096844 | -0.01312214 | 2 | 1.845979 | 1 | 60 | 150 | Cu2+_ion
2 | 0.39905 | 0.1122293 | -0.01301187 | 2 | 1.845979 | 1 | 60 | 150 | Cu2+_ion
2 | 0.31623 | 0.1148538 | -0.01236974 | 2 | 1.845979 | 1 | 60 | 150 | Cu2+_ion
2 | 0.25119 | 0.1175585 | -0.01152736 | 2 | 1.845979 | 1 | 60 | 150 | Cu2+_ion
2 | 0.2 | 0.1198332 | -0.01064619 | 2 | 1.845979 | 1 | 60 | 150 | Cu2+_ion
2 | 0.15849 | 0.1219003 | -0.00969336 | 2 | 1.845979 | 1 | 60 | 150 | Cu2+_ion
2 | 0.12619 | 0.1239161 | -0.007962037 | 2 | 1.845979 | 1 | 60 | 150 | Cu2+_ion
2 | 0.1 | 0.1255184 | -0.006226207 | 2 | 1.845979 | 1 | 60 | 150 | Cu2+_ion
2 | 0.079621 | 0.1259962 | -0.004593344 | 2 | 1.845979 | 1 | 60 | 150 | Cu2+_ion
2 | 0.063246 | 0.1271319 | -0.002700664 | 2 | 1.845979 | 1 | 60 | 150 | Cu2+_ion
2 | 0.050238 | 0.1270433 | -0.0009801625 | 2 | 1.845979 | 1 | 60 | 150 | Cu2+_ion
2 | 0.039905 | 0.1267267 | 0.0003308114 | 2 | 1.845979 | 1 | 60 | 150 | Cu2+_ion
2 | 0.031698 | 0.1259222 | 0.001546668 | 2 | 1.845979 | 1 | 60 | 150 | Cu2+_ion
2 | 0.025179 | 0.1255012 | 0.001987658 | 2 | 1.845979 | 1 | 60 | 150 | Cu2+_ion
2 | 0.02 | 0.1252076 | 0.002605597 | 2 | 1.845979 | 1 | 60 | 150 | Cu2+_ion
2 | 0.015887 | 0.1248106 | 0.002858565 | 2 | 1.845979 | 1 | 60 | 150 | Cu2+_ion
2 | 0.012619 | 0.1247946 | 0.00302693 | 2 | 1.845979 | 1 | 60 | 150 | Cu2+_ion
2 | 0.010024 | 0.1245651 | 0.003124814 | 2 | 1.845979 | 1 | 60 | 150 | Cu2+_ion
4 | 20000 | 0 | 0 | 2 | 1.824989 | 1 | 60 | 150 | Cu2+_ion
4 | 15890 | 0.04277805 | -0.003092801 | 2 | 1.824989 | 1 | 60 | 150 | Cu2+_ion
4 | 12619 | 0.04378052 | -0.003025093 | 2 | 1.824989 | 1 | 60 | 150 | Cu2+_ion
4 | 10020 | 0.04485978 | -0.003073346 | 2 | 1.824989 | 1 | 60 | 150 | Cu2+_ion
4 | 7962 | 0.04613194 | -0.003054341 | 2 | 1.824989 | 1 | 60 | 150 | Cu2+_ion
4 | 6324.6 | 0.04747696 | -0.00325292 | 2 | 1.824989 | 1 | 60 | 150 | Cu2+_ion
4 | 5023.8 | 0.04895751 | -0.003696878 | 2 | 1.824989 | 1 | 60 | 150 | Cu2+_ion
4 | 3991 | 0.05029744 | -0.004210132 | 2 | 1.824989 | 1 | 60 | 150 | Cu2+_ion
4 | 3169.8 | 0.05138879 | -0.004568296 | 2 | 1.824989 | 1 | 60 | 150 | Cu2+_ion
4 | 2517.9 | 0.0522511 | -0.004766974 | 2 | 1.824989 | 1 | 60 | 150 | Cu2+_ion
4 | 2000 | 0.05305852 | -0.004805102 | 2 | 1.824989 | 1 | 60 | 150 | Cu2+_ion
4 | 1588.7 | 0.05378606 | -0.004775525 | 2 | 1.824989 | 1 | 60 | 150 | Cu2+_ion
4 | 1261.9 | 0.05450598 | -0.004705351 | 2 | 1.824989 | 1 | 60 | 150 | Cu2+_ion
4 | 1002.4 | 0.05517958 | -0.004605905 | 2 | 1.824989 | 1 | 60 | 150 | Cu2+_ion
4 | 796.21 | 0.05579855 | -0.004516252 | 2 | 1.824989 | 1 | 60 | 150 | Cu2+_ion
4 | 632.46 | 0.0564078 | -0.004408461 | 2 | 1.824989 | 1 | 60 | 150 | Cu2+_ion
4 | 502.38 | 0.05695783 | -0.004296803 | 2 | 1.824989 | 1 | 60 | 150 | Cu2+_ion
4 | 399.05 | 0.05745721 | -0.004251114 | 2 | 1.824989 | 1 | 60 | 150 | Cu2+_ion
4 | 316.98 | 0.05788509 | -0.004248414 | 2 | 1.824989 | 1 | 60 | 150 | Cu2+_ion
4 | 251.79 | 0.05831752 | -0.004346379 | 2 | 1.824989 | 1 | 60 | 150 | Cu2+_ion
4 | 200 | 0.05867486 | -0.004520302 | 2 | 1.824989 | 1 | 60 | 150 | Cu2+_ion
4 | 158.87 | 0.05913211 | -0.004818908 | 2 | 1.824989 | 1 | 60 | 150 | Cu2+_ion
4 | 126.19 | 0.05960314 | -0.005319 | 2 | 1.824989 | 1 | 60 | 150 | Cu2+_ion
4 | 100.24 | 0.06018975 | -0.005922614 | 2 | 1.824989 | 1 | 60 | 150 | Cu2+_ion
4 | 79.621 | 0.06091377 | -0.006614712 | 2 | 1.824989 | 1 | 60 | 150 | Cu2+_ion
4 | 63.246 | 0.06178626 | -0.007384375 | 2 | 1.824989 | 1 | 60 | 150 | Cu2+_ion
4 | 50.238 | 0.06288334 | -0.008218385 | 2 | 1.824989 | 1 | 60 | 150 | Cu2+_ion
4 | 39.905 | 0.0641751 | -0.009075371 | 2 | 1.824989 | 1 | 60 | 150 | Cu2+_ion
4 | 31.698 | 0.06561947 | -0.009970016 | 2 | 1.824989 | 1 | 60 | 150 | Cu2+_ion
4 | 25.179 | 0.06738257 | -0.01080087 | 2 | 1.824989 | 1 | 60 | 150 | Cu2+_ion
4 | 20 | 0.06961058 | -0.01147072 | 2 | 1.824989 | 1 | 60 | 150 | Cu2+_ion
4 | 15.887 | 0.07244383 | -0.011867 | 2 | 1.824989 | 1 | 60 | 150 | Cu2+_ion
4 | 12.619 | 0.07477877 | -0.0124079 | 2 | 1.824989 | 1 | 60 | 150 | Cu2+_ion
4 | 10.024 | 0.0770044 | -0.01292896 | 2 | 1.824989 | 1 | 60 | 150 | Cu2+_ion
4 | 7.9621 | 0.07941028 | -0.01337043 | 2 | 1.824989 | 1 | 60 | 150 | Cu2+_ion
4 | 6.3246 | 0.0819503 | -0.0136648 | 2 | 1.824989 | 1 | 60 | 150 | Cu2+_ion
4 | 5.0238 | 0.08440258 | -0.01377834 | 2 | 1.824989 | 1 | 60 | 150 | Cu2+_ion
4 | 3.9905 | 0.08701932 | -0.01392104 | 2 | 1.824989 | 1 | 60 | 150 | Cu2+_ion
4 | 3.1698 | 0.08948694 | -0.01401788 | 2 | 1.824989 | 1 | 60 | 150 | Cu2+_ion
4 | 2.5179 | 0.09186391 | -0.01386794 | 2 | 1.824989 | 1 | 60 | 150 | Cu2+_ion
4 | 2 | 0.09426411 | -0.0137695 | 2 | 1.824989 | 1 | 60 | 150 | Cu2+_ion
4 | 1.5887 | 0.09654342 | -0.01376965 | 2 | 1.824989 | 1 | 60 | 150 | Cu2+_ion
4 | 1.2619 | 0.09915402 | -0.01361776 | 2 | 1.824989 | 1 | 60 | 150 | Cu2+_ion
4 | 1.0024 | 0.1012824 | -0.01365733 | 2 | 1.824989 | 1 | 60 | 150 | Cu2+_ion
4 | 0.79621 | 0.1038755 | -0.01356124 | 2 | 1.824989 | 1 | 60 | 150 | Cu2+_ion
4 | 0.63246 | 0.1065221 | -0.01309013 | 2 | 1.824989 | 1 | 60 | 150 | Cu2+_ion
4 | 0.50238 | 0.1091119 | -0.01314863 | 2 | 1.824989 | 1 | 60 | 150 | Cu2+_ion
4 | 0.39905 | 0.1117103 | -0.01281419 | 2 | 1.824989 | 1 | 60 | 150 | Cu2+_ion
4 | 0.31623 | 0.1138789 | -0.0120911 | 2 | 1.824989 | 1 | 60 | 150 | Cu2+_ion
4 | 0.25119 | 0.1167117 | -0.01118004 | 2 | 1.824989 | 1 | 60 | 150 | Cu2+_ion
4 | 0.2 | 0.1189497 | -0.0102242 | 2 | 1.824989 | 1 | 60 | 150 | Cu2+_ion
4 | 0.15849 | 0.1212967 | -0.009148872 | 2 | 1.824989 | 1 | 60 | 150 | Cu2+_ion
4 | 0.12619 | 0.12314 | -0.007824767 | 2 | 1.824989 | 1 | 60 | 150 | Cu2+_ion
4 | 0.1 | 0.1247213 | -0.005917202 | 2 | 1.824989 | 1 | 60 | 150 | Cu2+_ion
4 | 0.079621 | 0.1254942 | -0.004228332 | 2 | 1.824989 | 1 | 60 | 150 | Cu2+_ion
4 | 0.063246 | 0.1257651 | -0.00209138 | 2 | 1.824989 | 1 | 60 | 150 | Cu2+_ion
4 | 0.050238 | 0.1257556 | -0.0006718863 | 2 | 1.824989 | 1 | 60 | 150 | Cu2+_ion
4 | 0.039905 | 0.1253503 | 0.000716572 | 2 | 1.824989 | 1 | 60 | 150 | Cu2+_ion
4 | 0.031698 | 0.1249248 | 0.001758363 | 2 | 1.824989 | 1 | 60 | 150 | Cu2+_ion
4 | 0.025179 | 0.124267 | 0.002452083 | 2 | 1.824989 | 1 | 60 | 150 | Cu2+_ion
4 | 0.02 | 0.1239905 | 0.003030177 | 2 | 1.824989 | 1 | 60 | 150 | Cu2+_ion
4 | 0.015887 | 0.1235253 | 0.003373909 | 2 | 1.824989 | 1 | 60 | 150 | Cu2+_ion
4 | 0.012619 | 0.1232965 | 0.003342874 | 2 | 1.824989 | 1 | 60 | 150 | Cu2+_ion
4 | 0.010024 | 0.1235679 | 0.003207389 | 2 | 1.824989 | 1 | 60 | 150 | Cu2+_ion
6 | 20000 | 6.438858e-13 | 1.815585e-12 | 2 | 1.841823 | 1 | 60 | 150 | Cu2+_ion
6 | 15890 | 0.0428286 | -0.003098757 | 2 | 1.841823 | 1 | 60 | 150 | Cu2+_ion
6 | 12619 | 0.04381986 | -0.003071919 | 2 | 1.841823 | 1 | 60 | 150 | Cu2+_ion
6 | 10020 | 0.04491941 | -0.003086406 | 2 | 1.841823 | 1 | 60 | 150 | Cu2+_ion
6 | 7962 | 0.04610666 | -0.003053016 | 2 | 1.841823 | 1 | 60 | 150 | Cu2+_ion
6 | 6324.6 | 0.04742542 | -0.003305443 | 2 | 1.841823 | 1 | 60 | 150 | Cu2+_ion
6 | 5023.8 | 0.04891009 | -0.003723674 | 2 | 1.841823 | 1 | 60 | 150 | Cu2+_ion
6 | 3991 | 0.05026647 | -0.004242755 | 2 | 1.841823 | 1 | 60 | 150 | Cu2+_ion
6 | 3169.8 | 0.05132571 | -0.00459029 | 2 | 1.841823 | 1 | 60 | 150 | Cu2+_ion
6 | 2517.9 | 0.0522034 | -0.004807021 | 2 | 1.841823 | 1 | 60 | 150 | Cu2+_ion
6 | 2000 | 0.05300983 | -0.004820455 | 2 | 1.841823 | 1 | 60 | 150 | Cu2+_ion
6 | 1588.7 | 0.05372202 | -0.004780715 | 2 | 1.841823 | 1 | 60 | 150 | Cu2+_ion
6 | 1261.9 | 0.05441504 | -0.004732964 | 2 | 1.841823 | 1 | 60 | 150 | Cu2+_ion
6 | 1002.4 | 0.05510752 | -0.004606845 | 2 | 1.841823 | 1 | 60 | 150 | Cu2+_ion
6 | 796.21 | 0.05574776 | -0.004501112 | 2 | 1.841823 | 1 | 60 | 150 | Cu2+_ion
6 | 632.46 | 0.05636547 | -0.004398052 | 2 | 1.841823 | 1 | 60 | 150 | Cu2+_ion
6 | 502.38 | 0.05687504 | -0.004310419 | 2 | 1.841823 | 1 | 60 | 150 | Cu2+_ion
6 | 399.05 | 0.05738916 | -0.004215687 | 2 | 1.841823 | 1 | 60 | 150 | Cu2+_ion
6 | 316.98 | 0.05786728 | -0.0042302 | 2 | 1.841823 | 1 | 60 | 150 | Cu2+_ion
6 | 251.79 | 0.05826653 | -0.004351787 | 2 | 1.841823 | 1 | 60 | 150 | Cu2+_ion
6 | 200 | 0.05862529 | -0.00451616 | 2 | 1.841823 | 1 | 60 | 150 | Cu2+_ion
6 | 158.87 | 0.0590657 | -0.004834866 | 2 | 1.841823 | 1 | 60 | 150 | Cu2+_ion
6 | 126.19 | 0.05952381 | -0.005286352 | 2 | 1.841823 | 1 | 60 | 150 | Cu2+_ion
6 | 100.24 | 0.06010622 | -0.005857046 | 2 | 1.841823 | 1 | 60 | 150 | Cu2+_ion
6 | 79.621 | 0.06083169 | -0.006529271 | 2 | 1.841823 | 1 | 60 | 150 | Cu2+_ion
6 | 63.246 | 0.06170027 | -0.007287763 | 2 | 1.841823 | 1 | 60 | 150 | Cu2+_ion
6 | 50.238 | 0.06281835 | -0.008122436 | 2 | 1.841823 | 1 | 60 | 150 | Cu2+_ion
6 | 39.905 | 0.06411285 | -0.00899082 | 2 | 1.841823 | 1 | 60 | 150 | Cu2+_ion
6 | 31.698 | 0.06555088 | -0.009864963 | 2 | 1.841823 | 1 | 60 | 150 | Cu2+_ion
6 | 25.179 | 0.06728417 | -0.01066011 | 2 | 1.841823 | 1 | 60 | 150 | Cu2+_ion
6 | 20 | 0.06947181 | -0.01129708 | 2 | 1.841823 | 1 | 60 | 150 | Cu2+_ion
6 | 15.887 | 0.07225829 | -0.011679 | 2 | 1.841823 | 1 | 60 | 150 | Cu2+_ion
6 | 12.619 | 0.07460953 | -0.01232618 | 2 | 1.841823 | 1 | 60 | 150 | Cu2+_ion
6 | 10.024 | 0.07668881 | -0.01275081 | 2 | 1.841823 | 1 | 60 | 150 | Cu2+_ion
6 | 7.9621 | 0.07924435 | -0.01317453 | 2 | 1.841823 | 1 | 60 | 150 | Cu2+_ion
6 | 6.3246 | 0.08157612 | -0.01353088 | 2 | 1.841823 | 1 | 60 | 150 | Cu2+_ion
6 | 5.0238 | 0.08420514 | -0.01363944 | 2 | 1.841823 | 1 | 60 | 150 | Cu2+_ion
6 | 3.9905 | 0.08654394 | -0.01375932 | 2 | 1.841823 | 1 | 60 | 150 | Cu2+_ion
6 | 3.1698 | 0.08892577 | -0.0138473 | 2 | 1.841823 | 1 | 60 | 150 | Cu2+_ion
6 | 2.5179 | 0.09155065 | -0.01385141 | 2 | 1.841823 | 1 | 60 | 150 | Cu2+_ion
6 | 2 | 0.09378386 | -0.013657 | 2 | 1.841823 | 1 | 60 | 150 | Cu2+_ion
6 | 1.5887 | 0.09633528 | -0.01368775 | 2 | 1.841823 | 1 | 60 | 150 | Cu2+_ion
6 | 1.2619 | 0.09829553 | -0.0135395 | 2 | 1.841823 | 1 | 60 | 150 | Cu2+_ion
6 | 1.0024 | 0.1007771 | -0.01340818 | 2 | 1.841823 | 1 | 60 | 150 | Cu2+_ion
6 | 0.79621 | 0.1033645 | -0.01339752 | 2 | 1.841823 | 1 | 60 | 150 | Cu2+_ion
6 | 0.63246 | 0.1056044 | -0.01288718 | 2 | 1.841823 | 1 | 60 | 150 | Cu2+_ion
6 | 0.50238 | 0.108317 | -0.01275191 | 2 | 1.841823 | 1 | 60 | 150 | Cu2+_ion
6 | 0.39905 | 0.1114382 | -0.01260546 | 2 | 1.841823 | 1 | 60 | 150 | Cu2+_ion
6 | 0.31623 | 0.113373 | -0.01220729 | 2 | 1.841823 | 1 | 60 | 150 | Cu2+_ion
6 | 0.25119 | 0.1160713 | -0.01120922 | 2 | 1.841823 | 1 | 60 | 150 | Cu2+_ion
6 | 0.2 | 0.1183901 | -0.01020178 | 2 | 1.841823 | 1 | 60 | 150 | Cu2+_ion
6 | 0.15849 | 0.1207514 | -0.00910216 | 2 | 1.841823 | 1 | 60 | 150 | Cu2+_ion
6 | 0.12619 | 0.1226357 | -0.007643628 | 2 | 1.841823 | 1 | 60 | 150 | Cu2+_ion
6 | 0.1 | 0.1240824 | -0.005893788 | 2 | 1.841823 | 1 | 60 | 150 | Cu2+_ion
6 | 0.079621 | 0.1250538 | -0.003982878 | 2 | 1.841823 | 1 | 60 | 150 | Cu2+_ion
6 | 0.063246 | 0.1250477 | -0.002290149 | 2 | 1.841823 | 1 | 60 | 150 | Cu2+_ion
6 | 0.050238 | 0.1252213 | -0.0007025233 | 2 | 1.841823 | 1 | 60 | 150 | Cu2+_ion
6 | 0.039905 | 0.1246542 | 0.0009104682 | 2 | 1.841823 | 1 | 60 | 150 | Cu2+_ion
6 | 0.031698 | 0.1243677 | 0.002307488 | 2 | 1.841823 | 1 | 60 | 150 | Cu2+_ion
6 | 0.025179 | 0.123174 | 0.002509121 | 2 | 1.841823 | 1 | 60 | 150 | Cu2+_ion
6 | 0.02 | 0.123679 | 0.002949443 | 2 | 1.841823 | 1 | 60 | 150 | Cu2+_ion
6 | 0.015887 | 0.1229003 | 0.00335791 | 2 | 1.841823 | 1 | 60 | 150 | Cu2+_ion
6 | 0.012619 | 0.1224523 | 0.003534346 | 2 | 1.841823 | 1 | 60 | 150 | Cu2+_ion
6 | 0.010024 | 0.1230493 | 0.003532594 | 2 | 1.841823 | 1 | 60 | 150 | Cu2+_ion