## Sheet1
Time(h) | Freq | Zreal | Zimag | ppm | mean_voltage | current | temperature | flow | Label
0 | 20000 | 0.04172217 | -0.002903256 | 2 | 1.820289 | 1 | 60 | 150 | Cu2+_ion
0 | 15890 | 0.04240023 | -0.002683206 | 2 | 1.820289 | 1 | 60 | 150 | Cu2+_ion
0 | 12619 | 0.04313185 | -0.002513277 | 2 | 1.820289 | 1 | 60 | 150 | Cu2+_ion
0 | 10020 | 0.04394262 | -0.002344569 | 2 | 1.820289 | 1 | 60 | 150 | Cu2+_ion
0 | 7962 | 0.0449085 | -0.002309295 | 2 | 1.820289 | 1 | 60 | 150 | Cu2+_ion
0 | 6324.6 | 0.04593823 | -0.002346123 | 2 | 1.820289 | 1 | 60 | 150 | Cu2+_ion
0 | 5023.8 | 0.04715431 | -0.00253418 | 2 | 1.820289 | 1 | 60 | 150 | Cu2+_ion
0 | 3991 | 0.04835371 | -0.002852495 | 2 | 1.820289 | 1 | 60 | 150 | Cu2+_ion
0 | 3169.8 | 0.04940818 | -0.003138416 | 2 | 1.820289 | 1 | 60 | 150 | Cu2+_ion
0 | 2517.9 | 0.05033051 | -0.003395833 | 2 | 1.820289 | 1 | 60 | 150 | Cu2+_ion
0 | 2000 | 0.05108411 | -0.003518575 | 2 | 1.820289 | 1 | 60 | 150 | Cu2+_ion
0 | 1588.7 | 0.05169259 | -0.003594442 | 2 | 1.820289 | 1 | 60 | 150 | Cu2+_ion
0 | 1261.9 | 0.05225191 | -0.003713716 | 2 | 1.820289 | 1 | 60 | 150 | Cu2+_ion
0 | 1002.4 | 0.05277156 | -0.003772019 | 2 | 1.820289 | 1 | 60 | 150 | Cu2+_ion
0 | 796.21 | 0.05321592 | -0.003878123 | 2 | 1.820289 | 1 | 60 | 150 | Cu2+_ion
0 | 632.46 | 0.05369894 | -0.004049597 | 2 | 1.820289 | 1 | 60 | 150 | Cu2+_ion
0 | 502.38 | 0.05411783 | -0.004246455 | 2 | 1.820289 | 1 | 60 | 150 | Cu2+_ion
0 | 399.05 | 0.0546075 | -0.00449492 | 2 | 1.820289 | 1 | 60 | 150 | Cu2+_ion
0 | 316.98 | 0.05502914 | -0.00481492 | 2 | 1.820289 | 1 | 60 | 150 | Cu2+_ion
0 | 251.79 | 0.05544428 | -0.005334427 | 2 | 1.820289 | 1 | 60 | 150 | Cu2+_ion
0 | 200 | 0.05602259 | -0.005881273 | 2 | 1.820289 | 1 | 60 | 150 | Cu2+_ion
0 | 158.87 | 0.05662393 | -0.006677806 | 2 | 1.820289 | 1 | 60 | 150 | Cu2+_ion
0 | 126.19 | 0.05730799 | -0.007577745 | 2 | 1.820289 | 1 | 60 | 150 | Cu2+_ion
0 | 100.24 | 0.05818409 | -0.008666352 | 2 | 1.820289 | 1 | 60 | 150 | Cu2+_ion
0 | 79.621 | 0.05928205 | -0.009918768 | 2 | 1.820289 | 1 | 60 | 150 | Cu2+_ion
0 | 63.246 | 0.06060601 | -0.01130378 | 2 | 1.820289 | 1 | 60 | 150 | Cu2+_ion
0 | 50.238 | 0.06231269 | -0.01282325 | 2 | 1.820289 | 1 | 60 | 150 | Cu2+_ion
0 | 39.905 | 0.06428179 | -0.01443611 | 2 | 1.820289 | 1 | 60 | 150 | Cu2+_ion
0 | 31.698 | 0.0665275 | -0.01611793 | 2 | 1.820289 | 1 | 60 | 150 | Cu2+_ion
0 | 25.179 | 0.0693388 | -0.01780043 | 2 | 1.820289 | 1 | 60 | 150 | Cu2+_ion
0 | 20 | 0.07303709 | -0.01937582 | 2 | 1.820289 | 1 | 60 | 150 | Cu2+_ion
0 | 15.887 | 0.0779248 | -0.02069945 | 2 | 1.820289 | 1 | 60 | 150 | Cu2+_ion
0 | 12.619 | 0.08197088 | -0.02192555 | 2 | 1.820289 | 1 | 60 | 150 | Cu2+_ion
0 | 10.024 | 0.08598764 | -0.02303119 | 2 | 1.820289 | 1 | 60 | 150 | Cu2+_ion
0 | 7.9621 | 0.09029714 | -0.02396167 | 2 | 1.820289 | 1 | 60 | 150 | Cu2+_ion
0 | 6.3246 | 0.09490989 | -0.02473003 | 2 | 1.820289 | 1 | 60 | 150 | Cu2+_ion
0 | 5.0238 | 0.09935693 | -0.02506015 | 2 | 1.820289 | 1 | 60 | 150 | Cu2+_ion
0 | 3.9905 | 0.103915 | -0.02504549 | 2 | 1.820289 | 1 | 60 | 150 | Cu2+_ion
0 | 3.1698 | 0.1082393 | -0.02506287 | 2 | 1.820289 | 1 | 60 | 150 | Cu2+_ion
0 | 2.5179 | 0.1122757 | -0.02474322 | 2 | 1.820289 | 1 | 60 | 150 | Cu2+_ion
0 | 2 | 0.1163263 | -0.02410482 | 2 | 1.820289 | 1 | 60 | 150 | Cu2+_ion
0 | 1.5887 | 0.1195707 | -0.02365133 | 2 | 1.820289 | 1 | 60 | 150 | Cu2+_ion
0 | 1.2619 | 0.1231009 | -0.02299491 | 2 | 1.820289 | 1 | 60 | 150 | Cu2+_ion
0 | 1.0024 | 0.1263619 | -0.0221428 | 2 | 1.820289 | 1 | 60 | 150 | Cu2+_ion
0 | 0.79621 | 0.1294787 | -0.0216114 | 2 | 1.820289 | 1 | 60 | 150 | Cu2+_ion
0 | 0.63246 | 0.1326832 | -0.02045492 | 2 | 1.820289 | 1 | 60 | 150 | Cu2+_ion
0 | 0.50238 | 0.1357349 | -0.01933962 | 2 | 1.820289 | 1 | 60 | 150 | Cu2+_ion
0 | 0.39905 | 0.1382316 | -0.01819701 | 2 | 1.820289 | 1 | 60 | 150 | Cu2+_ion
0 | 0.31623 | 0.1406428 | -0.01709652 | 2 | 1.820289 | 1 | 60 | 150 | Cu2+_ion
0 | 0.25119 | 0.1431414 | -0.01587678 | 2 | 1.820289 | 1 | 60 | 150 | Cu2+_ion
0 | 0.2 | 0.1447022 | -0.01422508 | 2 | 1.820289 | 1 | 60 | 150 | Cu2+_ion
0 | 0.15849 | 0.1464613 | -0.01241797 | 2 | 1.820289 | 1 | 60 | 150 | Cu2+_ion
0 | 0.12619 | 0.1474525 | -0.01087671 | 2 | 1.820289 | 1 | 60 | 150 | Cu2+_ion
0 | 0.1 | 0.1482398 | -0.008593005 | 2 | 1.820289 | 1 | 60 | 150 | Cu2+_ion
0 | 0.079621 | 0.1488896 | -0.006346752 | 2 | 1.820289 | 1 | 60 | 150 | Cu2+_ion
0 | 0.063246 | 0.1487389 | -0.00479102 | 2 | 1.820289 | 1 | 60 | 150 | Cu2+_ion
0 | 0.050238 | 0.1483061 | -0.002730298 | 2 | 1.820289 | 1 | 60 | 150 | Cu2+_ion
0 | 0.039905 | 0.1480786 | -0.001037075 | 2 | 1.820289 | 1 | 60 | 150 | Cu2+_ion
0 | 0.031698 | 0.1471253 | 0.0003079928 | 2 | 1.820289 | 1 | 60 | 150 | Cu2+_ion
0 | 0.025179 | 0.1462734 | 0.001336279 | 2 | 1.820289 | 1 | 60 | 150 | Cu2+_ion
0 | 0.02 | 0.1453976 | 0.002568997 | 2 | 1.820289 | 1 | 60 | 150 | Cu2+_ion
0 | 0.015887 | 0.145133 | 0.00297754 | 2 | 1.820289 | 1 | 60 | 150 | Cu2+_ion
0 | 0.012619 | 0.1442973 | 0.003426772 | 2 | 1.820289 | 1 | 60 | 150 | Cu2+_ion
0 | 0.010024 | 0.1430175 | 0.003771758 | 2 | 1.820289 | 1 | 60 | 150 | Cu2+_ion
2 | 20000 | -2.023733e-12 | 9.19512e-13 | 2 | 1.827298 | 1 | 60 | 150 | Cu2+_ion
2 | 15890 | 0.04247571 | -0.002670812 | 2 | 1.827298 | 1 | 60 | 150 | Cu2+_ion
2 | 12619 | 0.04312952 | -0.002496228 | 2 | 1.827298 | 1 | 60 | 150 | Cu2+_ion
2 | 10020 | 0.04398791 | -0.002419201 | 2 | 1.827298 | 1 | 60 | 150 | Cu2+_ion
2 | 7962 | 0.0447822 | -0.002273767 | 2 | 1.827298 | 1 | 60 | 150 | Cu2+_ion
2 | 6324.6 | 0.04579174 | -0.002326359 | 2 | 1.827298 | 1 | 60 | 150 | Cu2+_ion
2 | 5023.8 | 0.04708739 | -0.002527625 | 2 | 1.827298 | 1 | 60 | 150 | Cu2+_ion
2 | 3991 | 0.04837174 | -0.002890413 | 2 | 1.827298 | 1 | 60 | 150 | Cu2+_ion
2 | 3169.8 | 0.04956326 | -0.003237947 | 2 | 1.827298 | 1 | 60 | 150 | Cu2+_ion
2 | 2517.9 | 0.05058298 | -0.003583213 | 2 | 1.827298 | 1 | 60 | 150 | Cu2+_ion
2 | 2000 | 0.05139447 | -0.003721051 | 2 | 1.827298 | 1 | 60 | 150 | Cu2+_ion
2 | 1588.7 | 0.0520597 | -0.003843822 | 2 | 1.827298 | 1 | 60 | 150 | Cu2+_ion
2 | 1261.9 | 0.05264306 | -0.003919974 | 2 | 1.827298 | 1 | 60 | 150 | Cu2+_ion
2 | 1002.4 | 0.05320146 | -0.003982011 | 2 | 1.827298 | 1 | 60 | 150 | Cu2+_ion
2 | 796.21 | 0.0536996 | -0.004071582 | 2 | 1.827298 | 1 | 60 | 150 | Cu2+_ion
2 | 632.46 | 0.05421893 | -0.004179299 | 2 | 1.827298 | 1 | 60 | 150 | Cu2+_ion
2 | 502.38 | 0.05467018 | -0.004399656 | 2 | 1.827298 | 1 | 60 | 150 | Cu2+_ion
2 | 399.05 | 0.05517971 | -0.004615038 | 2 | 1.827298 | 1 | 60 | 150 | Cu2+_ion
2 | 316.98 | 0.05563134 | -0.004927676 | 2 | 1.827298 | 1 | 60 | 150 | Cu2+_ion
2 | 251.79 | 0.05607967 | -0.005364502 | 2 | 1.827298 | 1 | 60 | 150 | Cu2+_ion
2 | 200 | 0.05657879 | -0.005951039 | 2 | 1.827298 | 1 | 60 | 150 | Cu2+_ion
2 | 158.87 | 0.05718979 | -0.00669044 | 2 | 1.827298 | 1 | 60 | 150 | Cu2+_ion
2 | 126.19 | 0.05791081 | -0.007602103 | 2 | 1.827298 | 1 | 60 | 150 | Cu2+_ion
2 | 100.24 | 0.05880749 | -0.008673306 | 2 | 1.827298 | 1 | 60 | 150 | Cu2+_ion
2 | 79.621 | 0.059914 | -0.009886573 | 2 | 1.827298 | 1 | 60 | 150 | Cu2+_ion
2 | 63.246 | 0.0612477 | -0.01123174 | 2 | 1.827298 | 1 | 60 | 150 | Cu2+_ion
2 | 50.238 | 0.06293995 | -0.0126865 | 2 | 1.827298 | 1 | 60 | 150 | Cu2+_ion
2 | 39.905 | 0.0648872 | -0.01420482 | 2 | 1.827298 | 1 | 60 | 150 | Cu2+_ion
2 | 31.698 | 0.06709073 | -0.01578523 | 2 | 1.827298 | 1 | 60 | 150 | Cu2+_ion
2 | 25.179 | 0.06984229 | -0.0173214 | 2 | 1.827298 | 1 | 60 | 150 | Cu2+_ion
2 | 20 | 0.07348852 | -0.01870528 | 2 | 1.827298 | 1 | 60 | 150 | Cu2+_ion
2 | 15.887 | 0.07834713 | -0.01978067 | 2 | 1.827298 | 1 | 60 | 150 | Cu2+_ion
2 | 12.619 | 0.08200314 | -0.02091075 | 2 | 1.827298 | 1 | 60 | 150 | Cu2+_ion
2 | 10.024 | 0.08613731 | -0.02182846 | 2 | 1.827298 | 1 | 60 | 150 | Cu2+_ion
2 | 7.9621 | 0.0900535 | -0.02267295 | 2 | 1.827298 | 1 | 60 | 150 | Cu2+_ion
2 | 6.3246 | 0.09454336 | -0.02313979 | 2 | 1.827298 | 1 | 60 | 150 | Cu2+_ion
2 | 5.0238 | 0.09872858 | -0.02347035 | 2 | 1.827298 | 1 | 60 | 150 | Cu2+_ion
2 | 3.9905 | 0.1028781 | -0.02331687 | 2 | 1.827298 | 1 | 60 | 150 | Cu2+_ion
2 | 3.1698 | 0.1069371 | -0.0233292 | 2 | 1.827298 | 1 | 60 | 150 | Cu2+_ion
2 | 2.5179 | 0.1108983 | -0.02290317 | 2 | 1.827298 | 1 | 60 | 150 | Cu2+_ion
2 | 2 | 0.1145863 | -0.0224593 | 2 | 1.827298 | 1 | 60 | 150 | Cu2+_ion
2 | 1.5887 | 0.1177912 | -0.02207693 | 2 | 1.827298 | 1 | 60 | 150 | Cu2+_ion
2 | 1.2619 | 0.1211167 | -0.02133974 | 2 | 1.827298 | 1 | 60 | 150 | Cu2+_ion
2 | 1.0024 | 0.1245088 | -0.02079962 | 2 | 1.827298 | 1 | 60 | 150 | Cu2+_ion
2 | 0.79621 | 0.1275705 | -0.02040635 | 2 | 1.827298 | 1 | 60 | 150 | Cu2+_ion
2 | 0.63246 | 0.1309879 | -0.01923459 | 2 | 1.827298 | 1 | 60 | 150 | Cu2+_ion
2 | 0.50238 | 0.1337974 | -0.01828829 | 2 | 1.827298 | 1 | 60 | 150 | Cu2+_ion
2 | 0.39905 | 0.1364393 | -0.01738883 | 2 | 1.827298 | 1 | 60 | 150 | Cu2+_ion
2 | 0.31623 | 0.1387879 | -0.01615262 | 2 | 1.827298 | 1 | 60 | 150 | Cu2+_ion
2 | 0.25119 | 0.14118 | -0.01477263 | 2 | 1.827298 | 1 | 60 | 150 | Cu2+_ion
2 | 0.2 | 0.1430505 | -0.01320416 | 2 | 1.827298 | 1 | 60 | 150 | Cu2+_ion
2 | 0.15849 | 0.1445057 | -0.01135165 | 2 | 1.827298 | 1 | 60 | 150 | Cu2+_ion
2 | 0.12619 | 0.1462171 | -0.009594658 | 2 | 1.827298 | 1 | 60 | 150 | Cu2+_ion
2 | 0.1 | 0.1472766 | -0.007147003 | 2 | 1.827298 | 1 | 60 | 150 | Cu2+_ion
2 | 0.079621 | 0.1470153 | -0.005461674 | 2 | 1.827298 | 1 | 60 | 150 | Cu2+_ion
2 | 0.063246 | 0.1472445 | -0.003167242 | 2 | 1.827298 | 1 | 60 | 150 | Cu2+_ion
2 | 0.050238 | 0.1471329 | -0.001588053 | 2 | 1.827298 | 1 | 60 | 150 | Cu2+_ion
2 | 0.039905 | 0.1462311 | -2.942634e-05 | 2 | 1.827298 | 1 | 60 | 150 | Cu2+_ion
2 | 0.031698 | 0.1457924 | 0.0009538627 | 2 | 1.827298 | 1 | 60 | 150 | Cu2+_ion
2 | 0.025179 | 0.1448109 | 0.002066093 | 2 | 1.827298 | 1 | 60 | 150 | Cu2+_ion
2 | 0.02 | 0.1435343 | 0.002470436 | 2 | 1.827298 | 1 | 60 | 150 | Cu2+_ion
2 | 0.015887 | 0.1431723 | 0.003590274 | 2 | 1.827298 | 1 | 60 | 150 | Cu2+_ion
2 | 0.012619 | 0.1422433 | 0.004205665 | 2 | 1.827298 | 1 | 60 | 150 | Cu2+_ion
2 | 0.010024 | 0.1417434 | 0.004699194 | 2 | 1.827298 | 1 | 60 | 150 | Cu2+_ion
4 | 20000 | 4.15139e-12 | -3.907887e-12 | 2 | 1.835338 | 1 | 60 | 150 | Cu2+_ion
4 | 15890 | 0.04232218 | -0.002704017 | 2 | 1.835338 | 1 | 60 | 150 | Cu2+_ion
4 | 12619 | 0.04307259 | -0.002558818 | 2 | 1.835338 | 1 | 60 | 150 | Cu2+_ion
4 | 10020 | 0.04383567 | -0.002408922 | 2 | 1.835338 | 1 | 60 | 150 | Cu2+_ion
4 | 7962 | 0.0448645 | -0.002351894 | 2 | 1.835338 | 1 | 60 | 150 | Cu2+_ion
4 | 6324.6 | 0.04597461 | -0.002426645 | 2 | 1.835338 | 1 | 60 | 150 | Cu2+_ion
4 | 5023.8 | 0.047313 | -0.002692221 | 2 | 1.835338 | 1 | 60 | 150 | Cu2+_ion
4 | 3991 | 0.04861486 | -0.003057887 | 2 | 1.835338 | 1 | 60 | 150 | Cu2+_ion
4 | 3169.8 | 0.04984369 | -0.003432567 | 2 | 1.835338 | 1 | 60 | 150 | Cu2+_ion
4 | 2517.9 | 0.05089432 | -0.003754565 | 2 | 1.835338 | 1 | 60 | 150 | Cu2+_ion
4 | 2000 | 0.05170312 | -0.003940452 | 2 | 1.835338 | 1 | 60 | 150 | Cu2+_ion
4 | 1588.7 | 0.05238672 | -0.004008067 | 2 | 1.835338 | 1 | 60 | 150 | Cu2+_ion
4 | 1261.9 | 0.0529706 | -0.004080295 | 2 | 1.835338 | 1 | 60 | 150 | Cu2+_ion
4 | 1002.4 | 0.05354541 | -0.004127705 | 2 | 1.835338 | 1 | 60 | 150 | Cu2+_ion
4 | 796.21 | 0.05409238 | -0.004175799 | 2 | 1.835338 | 1 | 60 | 150 | Cu2+_ion
4 | 632.46 | 0.05460419 | -0.004288009 | 2 | 1.835338 | 1 | 60 | 150 | Cu2+_ion
4 | 502.38 | 0.05506123 | -0.004411093 | 2 | 1.835338 | 1 | 60 | 150 | Cu2+_ion
4 | 399.05 | 0.0555398 | -0.004612891 | 2 | 1.835338 | 1 | 60 | 150 | Cu2+_ion
4 | 316.98 | 0.05601396 | -0.004877536 | 2 | 1.835338 | 1 | 60 | 150 | Cu2+_ion
4 | 251.79 | 0.0564902 | -0.00530322 | 2 | 1.835338 | 1 | 60 | 150 | Cu2+_ion
4 | 200 | 0.05696271 | -0.005802296 | 2 | 1.835338 | 1 | 60 | 150 | Cu2+_ion
4 | 158.87 | 0.05756816 | -0.006557153 | 2 | 1.835338 | 1 | 60 | 150 | Cu2+_ion
4 | 126.19 | 0.05824849 | -0.007389188 | 2 | 1.835338 | 1 | 60 | 150 | Cu2+_ion
4 | 100.24 | 0.05912688 | -0.008410419 | 2 | 1.835338 | 1 | 60 | 150 | Cu2+_ion
4 | 79.621 | 0.06021897 | -0.009583387 | 2 | 1.835338 | 1 | 60 | 150 | Cu2+_ion
4 | 63.246 | 0.06151121 | -0.01086002 | 2 | 1.835338 | 1 | 60 | 150 | Cu2+_ion
4 | 50.238 | 0.06313959 | -0.01221256 | 2 | 1.835338 | 1 | 60 | 150 | Cu2+_ion
4 | 39.905 | 0.06505153 | -0.01363254 | 2 | 1.835338 | 1 | 60 | 150 | Cu2+_ion
4 | 31.698 | 0.06721555 | -0.01509338 | 2 | 1.835338 | 1 | 60 | 150 | Cu2+_ion
4 | 25.179 | 0.06988842 | -0.01652595 | 2 | 1.835338 | 1 | 60 | 150 | Cu2+_ion
4 | 20 | 0.07334499 | -0.0178055 | 2 | 1.835338 | 1 | 60 | 150 | Cu2+_ion
4 | 15.887 | 0.07784275 | -0.01877867 | 2 | 1.835338 | 1 | 60 | 150 | Cu2+_ion
4 | 12.619 | 0.08141939 | -0.01974532 | 2 | 1.835338 | 1 | 60 | 150 | Cu2+_ion
4 | 10.024 | 0.08514728 | -0.02055586 | 2 | 1.835338 | 1 | 60 | 150 | Cu2+_ion
4 | 7.9621 | 0.08905665 | -0.02131972 | 2 | 1.835338 | 1 | 60 | 150 | Cu2+_ion
4 | 6.3246 | 0.09318621 | -0.02175336 | 2 | 1.835338 | 1 | 60 | 150 | Cu2+_ion
4 | 5.0238 | 0.097077 | -0.02200614 | 2 | 1.835338 | 1 | 60 | 150 | Cu2+_ion
4 | 3.9905 | 0.1010865 | -0.0221047 | 2 | 1.835338 | 1 | 60 | 150 | Cu2+_ion
4 | 3.1698 | 0.1049292 | -0.0218589 | 2 | 1.835338 | 1 | 60 | 150 | Cu2+_ion
4 | 2.5179 | 0.1087772 | -0.0216577 | 2 | 1.835338 | 1 | 60 | 150 | Cu2+_ion
4 | 2 | 0.1121674 | -0.0212383 | 2 | 1.835338 | 1 | 60 | 150 | Cu2+_ion
4 | 1.5887 | 0.1154725 | -0.02107623 | 2 | 1.835338 | 1 | 60 | 150 | Cu2+_ion
4 | 1.2619 | 0.1186532 | -0.02046306 | 2 | 1.835338 | 1 | 60 | 150 | Cu2+_ion
4 | 1.0024 | 0.1217671 | -0.02007015 | 2 | 1.835338 | 1 | 60 | 150 | Cu2+_ion
4 | 0.79621 | 0.1248221 | -0.01943657 | 2 | 1.835338 | 1 | 60 | 150 | Cu2+_ion
4 | 0.63246 | 0.1281059 | -0.01853637 | 2 | 1.835338 | 1 | 60 | 150 | Cu2+_ion
4 | 0.50238 | 0.1312368 | -0.01764987 | 2 | 1.835338 | 1 | 60 | 150 | Cu2+_ion
4 | 0.39905 | 0.1339579 | -0.01697023 | 2 | 1.835338 | 1 | 60 | 150 | Cu2+_ion
4 | 0.31623 | 0.1366947 | -0.01595913 | 2 | 1.835338 | 1 | 60 | 150 | Cu2+_ion
4 | 0.25119 | 0.1388248 | -0.01456481 | 2 | 1.835338 | 1 | 60 | 150 | Cu2+_ion
4 | 0.2 | 0.1409175 | -0.01294976 | 2 | 1.835338 | 1 | 60 | 150 | Cu2+_ion
4 | 0.15849 | 0.1426424 | -0.01130098 | 2 | 1.835338 | 1 | 60 | 150 | Cu2+_ion
4 | 0.12619 | 0.1445968 | -0.008967292 | 2 | 1.835338 | 1 | 60 | 150 | Cu2+_ion
4 | 0.1 | 0.1450207 | -0.00688935 | 2 | 1.835338 | 1 | 60 | 150 | Cu2+_ion
4 | 0.079621 | 0.1455521 | -0.005019252 | 2 | 1.835338 | 1 | 60 | 150 | Cu2+_ion
4 | 0.063246 | 0.1453258 | -0.00300352 | 2 | 1.835338 | 1 | 60 | 150 | Cu2+_ion
4 | 0.050238 | 0.1450135 | -0.001189188 | 2 | 1.835338 | 1 | 60 | 150 | Cu2+_ion
4 | 0.039905 | 0.1448053 | 8.984759e-05 | 2 | 1.835338 | 1 | 60 | 150 | Cu2+_ion
4 | 0.031698 | 0.1439312 | 0.001467691 | 2 | 1.835338 | 1 | 60 | 150 | Cu2+_ion
4 | 0.025179 | 0.1428156 | 0.002458933 | 2 | 1.835338 | 1 | 60 | 150 | Cu2+_ion
4 | 0.02 | 0.1408227 | 0.002962585 | 2 | 1.835338 | 1 | 60 | 150 | Cu2+_ion
4 | 0.015887 | 0.1415604 | 0.004057235 | 2 | 1.835338 | 1 | 60 | 150 | Cu2+_ion
4 | 0.012619 | 0.1406807 | 0.004241325 | 2 | 1.835338 | 1 | 60 | 150 | Cu2+_ion
4 | 0.010024 | 0.1398621 | 0.004562035 | 2 | 1.835338 | 1 | 60 | 150 | Cu2+_ion
6 | 20000 | 0 | 0 | 2 | 1.828933 | 1 | 60 | 150 | Cu2+_ion
6 | 15890 | 0.04240685 | -0.002763198 | 2 | 1.828933 | 1 | 60 | 150 | Cu2+_ion
6 | 12619 | 0.04315838 | -0.002604303 | 2 | 1.828933 | 1 | 60 | 150 | Cu2+_ion
6 | 10020 | 0.04399932 | -0.002560894 | 2 | 1.828933 | 1 | 60 | 150 | Cu2+_ion
6 | 7962 | 0.04498616 | -0.002433478 | 2 | 1.828933 | 1 | 60 | 150 | Cu2+_ion
6 | 6324.6 | 0.04611321 | -0.002515213 | 2 | 1.828933 | 1 | 60 | 150 | Cu2+_ion
6 | 5023.8 | 0.0474707 | -0.002789916 | 2 | 1.828933 | 1 | 60 | 150 | Cu2+_ion
6 | 3991 | 0.04881275 | -0.003172977 | 2 | 1.828933 | 1 | 60 | 150 | Cu2+_ion
6 | 3169.8 | 0.05006221 | -0.003573754 | 2 | 1.828933 | 1 | 60 | 150 | Cu2+_ion
6 | 2517.9 | 0.0511074 | -0.003904963 | 2 | 1.828933 | 1 | 60 | 150 | Cu2+_ion
6 | 2000 | 0.05189519 | -0.004048706 | 2 | 1.828933 | 1 | 60 | 150 | Cu2+_ion
6 | 1588.7 | 0.05259965 | -0.00410652 | 2 | 1.828933 | 1 | 60 | 150 | Cu2+_ion
6 | 1261.9 | 0.05323715 | -0.004146906 | 2 | 1.828933 | 1 | 60 | 150 | Cu2+_ion
6 | 1002.4 | 0.05385045 | -0.004189896 | 2 | 1.828933 | 1 | 60 | 150 | Cu2+_ion
6 | 796.21 | 0.05436762 | -0.004195825 | 2 | 1.828933 | 1 | 60 | 150 | Cu2+_ion
6 | 632.46 | 0.05489853 | -0.004270659 | 2 | 1.828933 | 1 | 60 | 150 | Cu2+_ion
6 | 502.38 | 0.05539306 | -0.004360269 | 2 | 1.828933 | 1 | 60 | 150 | Cu2+_ion
6 | 399.05 | 0.05587986 | -0.004527951 | 2 | 1.828933 | 1 | 60 | 150 | Cu2+_ion
6 | 316.98 | 0.05633474 | -0.004791729 | 2 | 1.828933 | 1 | 60 | 150 | Cu2+_ion
6 | 251.79 | 0.05674988 | -0.005183287 | 2 | 1.828933 | 1 | 60 | 150 | Cu2+_ion
6 | 200 | 0.05723195 | -0.005630821 | 2 | 1.828933 | 1 | 60 | 150 | Cu2+_ion
6 | 158.87 | 0.05783119 | -0.006289057 | 2 | 1.828933 | 1 | 60 | 150 | Cu2+_ion
6 | 126.19 | 0.05846043 | -0.007072585 | 2 | 1.828933 | 1 | 60 | 150 | Cu2+_ion
6 | 100.24 | 0.05930336 | -0.008043281 | 2 | 1.828933 | 1 | 60 | 150 | Cu2+_ion
6 | 79.621 | 0.06036075 | -0.009161382 | 2 | 1.828933 | 1 | 60 | 150 | Cu2+_ion
6 | 63.246 | 0.06158984 | -0.01037093 | 2 | 1.828933 | 1 | 60 | 150 | Cu2+_ion
6 | 50.238 | 0.06316231 | -0.01166641 | 2 | 1.828933 | 1 | 60 | 150 | Cu2+_ion
6 | 39.905 | 0.06496202 | -0.01299549 | 2 | 1.828933 | 1 | 60 | 150 | Cu2+_ion
6 | 31.698 | 0.06702499 | -0.01436143 | 2 | 1.828933 | 1 | 60 | 150 | Cu2+_ion
6 | 25.179 | 0.06957264 | -0.01568512 | 2 | 1.828933 | 1 | 60 | 150 | Cu2+_ion
6 | 20 | 0.07286039 | -0.01685554 | 2 | 1.828933 | 1 | 60 | 150 | Cu2+_ion
6 | 15.887 | 0.0771256 | -0.01773408 | 2 | 1.828933 | 1 | 60 | 150 | Cu2+_ion
6 | 12.619 | 0.0804702 | -0.01870882 | 2 | 1.828933 | 1 | 60 | 150 | Cu2+_ion
6 | 10.024 | 0.08414357 | -0.01949634 | 2 | 1.828933 | 1 | 60 | 150 | Cu2+_ion
6 | 7.9621 | 0.08775852 | -0.02010476 | 2 | 1.828933 | 1 | 60 | 150 | Cu2+_ion
6 | 6.3246 | 0.09159148 | -0.0206872 | 2 | 1.828933 | 1 | 60 | 150 | Cu2+_ion
6 | 5.0238 | 0.09519093 | -0.02092042 | 2 | 1.828933 | 1 | 60 | 150 | Cu2+_ion
6 | 3.9905 | 0.0991522 | -0.02097703 | 2 | 1.828933 | 1 | 60 | 150 | Cu2+_ion
6 | 3.1698 | 0.1029364 | -0.02094527 | 2 | 1.828933 | 1 | 60 | 150 | Cu2+_ion
6 | 2.5179 | 0.1063656 | -0.02070115 | 2 | 1.828933 | 1 | 60 | 150 | Cu2+_ion
6 | 2 | 0.1098245 | -0.02039495 | 2 | 1.828933 | 1 | 60 | 150 | Cu2+_ion
6 | 1.5887 | 0.1130683 | -0.02008589 | 2 | 1.828933 | 1 | 60 | 150 | Cu2+_ion
6 | 1.2619 | 0.1161977 | -0.01949662 | 2 | 1.828933 | 1 | 60 | 150 | Cu2+_ion
6 | 1.0024 | 0.1190819 | -0.01940979 | 2 | 1.828933 | 1 | 60 | 150 | Cu2+_ion
6 | 0.79621 | 0.1223039 | -0.01892109 | 2 | 1.828933 | 1 | 60 | 150 | Cu2+_ion
6 | 0.63246 | 0.125642 | -0.01796036 | 2 | 1.828933 | 1 | 60 | 150 | Cu2+_ion
6 | 0.50238 | 0.1285425 | -0.01705832 | 2 | 1.828933 | 1 | 60 | 150 | Cu2+_ion
6 | 0.39905 | 0.131329 | -0.01665236 | 2 | 1.828933 | 1 | 60 | 150 | Cu2+_ion
6 | 0.31623 | 0.1341859 | -0.01567143 | 2 | 1.828933 | 1 | 60 | 150 | Cu2+_ion
6 | 0.25119 | 0.1363091 | -0.01432556 | 2 | 1.828933 | 1 | 60 | 150 | Cu2+_ion
6 | 0.2 | 0.1384807 | -0.01303484 | 2 | 1.828933 | 1 | 60 | 150 | Cu2+_ion
6 | 0.15849 | 0.1406153 | -0.01118737 | 2 | 1.828933 | 1 | 60 | 150 | Cu2+_ion
6 | 0.12619 | 0.1419315 | -0.009231509 | 2 | 1.828933 | 1 | 60 | 150 | Cu2+_ion
6 | 0.1 | 0.1431888 | -0.007007369 | 2 | 1.828933 | 1 | 60 | 150 | Cu2+_ion
6 | 0.079621 | 0.1432668 | -0.004841407 | 2 | 1.828933 | 1 | 60 | 150 | Cu2+_ion
6 | 0.063246 | 0.1437017 | -0.003065178 | 2 | 1.828933 | 1 | 60 | 150 | Cu2+_ion
6 | 0.050238 | 0.1434909 | -0.001470068 | 2 | 1.828933 | 1 | 60 | 150 | Cu2+_ion
6 | 0.039905 | 0.1428548 | 0.0002540449 | 2 | 1.828933 | 1 | 60 | 150 | Cu2+_ion
6 | 0.031698 | 0.1420054 | 0.001331337 | 2 | 1.828933 | 1 | 60 | 150 | Cu2+_ion
6 | 0.025179 | 0.141179 | 0.002516676 | 2 | 1.828933 | 1 | 60 | 150 | Cu2+_ion
6 | 0.02 | 0.1405541 | 0.003363215 | 2 | 1.828933 | 1 | 60 | 150 | Cu2+_ion
6 | 0.015887 | 0.1388416 | 0.004023999 | 2 | 1.828933 | 1 | 60 | 150 | Cu2+_ion
6 | 0.012619 | 0.1393632 | 0.004127471 | 2 | 1.828933 | 1 | 60 | 150 | Cu2+_ion
6 | 0.010024 | 0.1384405 | 0.004613555 | 2 | 1.828933 | 1 | 60 | 150 | Cu2+_ion