## Sheet1
Time(h) | Freq | Zreal | Zimag | ppm | mean_voltage | current | temperature | flow | Label
0 | 20015.62 | 0.0366324 | 0.0023019 | 2 | 1.712984 | 1 | 80 | 150 | Cu2+_ion
0 | 15890.62 | 0.0367921 | 0.0014216 | 2 | 1.712984 | 1 | 80 | 150 | Cu2+_ion
0 | 12609.38 | 0.0369653 | 0.0006755 | 2 | 1.712984 | 1 | 80 | 150 | Cu2+_ion
0 | 10078.13 | 0.0371947 | 5.777497e-05 | 2 | 1.712984 | 1 | 80 | 150 | Cu2+_ion
0 | 8015.625 | 0.037468 | -0.0004744 | 2 | 1.712984 | 1 | 80 | 150 | Cu2+_ion
0 | 6328.125 | 0.0377828 | -0.000946 | 2 | 1.712984 | 1 | 80 | 150 | Cu2+_ion
0 | 5015.625 | 0.0381501 | -0.0013144 | 2 | 1.712984 | 1 | 80 | 150 | Cu2+_ion
0 | 3984.375 | 0.0385546 | -0.0015973 | 2 | 1.712984 | 1 | 80 | 150 | Cu2+_ion
0 | 3170.956 | 0.0389736 | -0.0017938 | 2 | 1.712984 | 1 | 80 | 150 | Cu2+_ion
0 | 2527.573 | 0.0393972 | -0.0019294 | 2 | 1.712984 | 1 | 80 | 150 | Cu2+_ion
0 | 1976.103 | 0.0398111 | -0.0019907 | 2 | 1.712984 | 1 | 80 | 150 | Cu2+_ion
0 | 1577.524 | 0.0401662 | -0.0020032 | 2 | 1.712984 | 1 | 80 | 150 | Cu2+_ion
0 | 1265.625 | 0.0404676 | -0.0019979 | 2 | 1.712984 | 1 | 80 | 150 | Cu2+_ion
0 | 998.264 | 0.0407756 | -0.001969 | 2 | 1.712984 | 1 | 80 | 150 | Cu2+_ion
0 | 796.875 | 0.0410259 | -0.001954 | 2 | 1.712984 | 1 | 80 | 150 | Cu2+_ion
0 | 627.7902 | 0.0412819 | -0.001975 | 2 | 1.712984 | 1 | 80 | 150 | Cu2+_ion
0 | 505.5147 | 0.0414868 | -0.0019977 | 2 | 1.712984 | 1 | 80 | 150 | Cu2+_ion
0 | 397.9953 | 0.0417188 | -0.0020603 | 2 | 1.712984 | 1 | 80 | 150 | Cu2+_ion
0 | 315.5048 | 0.0419714 | -0.0021586 | 2 | 1.712984 | 1 | 80 | 150 | Cu2+_ion
0 | 252.4038 | 0.0422184 | -0.0022867 | 2 | 1.712984 | 1 | 80 | 150 | Cu2+_ion
0 | 198.6229 | 0.0425128 | -0.0024615 | 2 | 1.712984 | 1 | 80 | 150 | Cu2+_ion
0 | 158.3615 | 0.042832 | -0.0026651 | 2 | 1.712984 | 1 | 80 | 150 | Cu2+_ion
0 | 125.558 | 0.0431911 | -0.0028928 | 2 | 1.712984 | 1 | 80 | 150 | Cu2+_ion
0 | 100.4464 | 0.0435907 | -0.0031305 | 2 | 1.712984 | 1 | 80 | 150 | Cu2+_ion
0 | 79.00281 | 0.0440944 | -0.0033788 | 2 | 1.712984 | 1 | 80 | 150 | Cu2+_ion
0 | 63.3446 | 0.0446227 | -0.0035785 | 2 | 1.712984 | 1 | 80 | 150 | Cu2+_ion
0 | 50.22321 | 0.0452321 | -0.0037416 | 2 | 1.712984 | 1 | 80 | 150 | Cu2+_ion
0 | 38.42213 | 0.0459616 | -0.0038848 | 2 | 1.712984 | 1 | 80 | 150 | Cu2+_ion
0 | 31.25 | 0.0465236 | -0.0039436 | 2 | 1.712984 | 1 | 80 | 150 | Cu2+_ion
0 | 24.93351 | 0.047133 | -0.0039661 | 2 | 1.712984 | 1 | 80 | 150 | Cu2+_ion
0 | 19.86229 | 0.0478347 | -0.0039787 | 2 | 1.712984 | 1 | 80 | 150 | Cu2+_ion
0 | 15.625 | 0.0484366 | -0.0040268 | 2 | 1.712984 | 1 | 80 | 150 | Cu2+_ion
0 | 12.40079 | 0.0489489 | -0.00404 | 2 | 1.712984 | 1 | 80 | 150 | Cu2+_ion
0 | 9.93114 | 0.0494438 | -0.0040907 | 2 | 1.712984 | 1 | 80 | 150 | Cu2+_ion
0 | 7.944915 | 0.0499575 | -0.0041304 | 2 | 1.712984 | 1 | 80 | 150 | Cu2+_ion
0 | 6.317385 | 0.050501 | -0.0042073 | 2 | 1.712984 | 1 | 80 | 150 | Cu2+_ion
0 | 5.008013 | 0.051121 | -0.004313 | 2 | 1.712984 | 1 | 80 | 150 | Cu2+_ion
0 | 3.945707 | 0.0517834 | -0.0044031 | 2 | 1.712984 | 1 | 80 | 150 | Cu2+_ion
0 | 3.158693 | 0.0523431 | -0.0044496 | 2 | 1.712984 | 1 | 80 | 150 | Cu2+_ion
0 | 2.504006 | 0.0530095 | -0.0045427 | 2 | 1.712984 | 1 | 80 | 150 | Cu2+_ion
0 | 1.998082 | 0.0536808 | -0.0045428 | 2 | 1.712984 | 1 | 80 | 150 | Cu2+_ion
0 | 1.584686 | 0.0542903 | -0.0046036 | 2 | 1.712984 | 1 | 80 | 150 | Cu2+_ion
0 | 1.266892 | 0.0549476 | -0.0045612 | 2 | 1.712984 | 1 | 80 | 150 | Cu2+_ion
0 | 0.999041 | 0.0555912 | -0.0045387 | 2 | 1.712984 | 1 | 80 | 150 | Cu2+_ion
0 | 0.7923428 | 0.0562009 | -0.0045206 | 2 | 1.712984 | 1 | 80 | 150 | Cu2+_ion
0 | 0.6334459 | 0.0568799 | -0.0044215 | 2 | 1.712984 | 1 | 80 | 150 | Cu2+_ion
0 | 0.5040323 | 0.0573914 | -0.0043781 | 2 | 1.712984 | 1 | 80 | 150 | Cu2+_ion
0 | 0.400641 | 0.0578691 | -0.0042815 | 2 | 1.712984 | 1 | 80 | 150 | Cu2+_ion
0 | 0.316723 | 0.0585919 | -0.0041257 | 2 | 1.712984 | 1 | 80 | 150 | Cu2+_ion
0 | 0.2520161 | 0.0589624 | -0.0039837 | 2 | 1.712984 | 1 | 80 | 150 | Cu2+_ion
0 | 0.2003205 | 0.0593098 | -0.0037719 | 2 | 1.712984 | 1 | 80 | 150 | Cu2+_ion
0 | 0.1588983 | 0.0599299 | -0.0036833 | 2 | 1.712984 | 1 | 80 | 150 | Cu2+_ion
0 | 0.1260081 | 0.0600396 | -0.0033375 | 2 | 1.712984 | 1 | 80 | 150 | Cu2+_ion
0 | 0.1001603 | 0.0605336 | -0.0029382 | 2 | 1.712984 | 1 | 80 | 150 | Cu2+_ion
0 | 0.0794492 | 0.0608656 | -0.0026967 | 2 | 1.712984 | 1 | 80 | 150 | Cu2+_ion
0 | 0.0631739 | 0.0611824 | -0.002305 | 2 | 1.712984 | 1 | 80 | 150 | Cu2+_ion
0 | 0.0501337 | 0.0612497 | -0.0020878 | 2 | 1.712984 | 1 | 80 | 150 | Cu2+_ion
0 | 0.0398258 | 0.0616589 | -0.001881 | 2 | 1.712984 | 1 | 80 | 150 | Cu2+_ion
0 | 0.0316296 | 0.0616257 | -0.0015071 | 2 | 1.712984 | 1 | 80 | 150 | Cu2+_ion
0 | 0.0251206 | 0.0619969 | -0.0013872 | 2 | 1.712984 | 1 | 80 | 150 | Cu2+_ion
0 | 0.0199553 | 0.0620129 | -0.0010172 | 2 | 1.712984 | 1 | 80 | 150 | Cu2+_ion
0 | 0.0158522 | 0.0621355 | -0.0008064 | 2 | 1.712984 | 1 | 80 | 150 | Cu2+_ion
0 | 0.0125907 | 0.0623059 | -0.0008024 | 2 | 1.712984 | 1 | 80 | 150 | Cu2+_ion
0 | 0.0100011 | 0.0627245 | -0.0006358 | 2 | 1.712984 | 1 | 80 | 150 | Cu2+_ion
2 | 20015.62 | 0.0370358 | 0.0021897 | 2 | 1.719053 | 1 | 80 | 150 | Cu2+_ion
2 | 15890.62 | 0.0372237 | 0.0013107 | 2 | 1.719053 | 1 | 80 | 150 | Cu2+_ion
2 | 12609.38 | 0.0373923 | 0.0005624 | 2 | 1.719053 | 1 | 80 | 150 | Cu2+_ion
2 | 10078.13 | 0.0376248 | -6.514953e-05 | 2 | 1.719053 | 1 | 80 | 150 | Cu2+_ion
2 | 8015.625 | 0.0378989 | -0.0006096 | 2 | 1.719053 | 1 | 80 | 150 | Cu2+_ion
2 | 6328.125 | 0.038235 | -0.0011087 | 2 | 1.719053 | 1 | 80 | 150 | Cu2+_ion
2 | 5015.625 | 0.0386086 | -0.0015013 | 2 | 1.719053 | 1 | 80 | 150 | Cu2+_ion
2 | 3984.375 | 0.0390329 | -0.0018254 | 2 | 1.719053 | 1 | 80 | 150 | Cu2+_ion
2 | 3170.956 | 0.0394885 | -0.0020548 | 2 | 1.719053 | 1 | 80 | 150 | Cu2+_ion
2 | 2527.573 | 0.0399397 | -0.0022005 | 2 | 1.719053 | 1 | 80 | 150 | Cu2+_ion
2 | 1976.103 | 0.0404203 | -0.0022972 | 2 | 1.719053 | 1 | 80 | 150 | Cu2+_ion
2 | 1577.524 | 0.0408083 | -0.0023081 | 2 | 1.719053 | 1 | 80 | 150 | Cu2+_ion
2 | 1265.625 | 0.0412209 | -0.0023092 | 2 | 1.719053 | 1 | 80 | 150 | Cu2+_ion
2 | 998.264 | 0.0415658 | -0.0022609 | 2 | 1.719053 | 1 | 80 | 150 | Cu2+_ion
2 | 796.875 | 0.0418959 | -0.0022313 | 2 | 1.719053 | 1 | 80 | 150 | Cu2+_ion
2 | 627.7902 | 0.0421939 | -0.0022234 | 2 | 1.719053 | 1 | 80 | 150 | Cu2+_ion
2 | 505.5147 | 0.0424294 | -0.002238 | 2 | 1.719053 | 1 | 80 | 150 | Cu2+_ion
2 | 397.9953 | 0.0426863 | -0.0022822 | 2 | 1.719053 | 1 | 80 | 150 | Cu2+_ion
2 | 315.5048 | 0.0429472 | -0.002367 | 2 | 1.719053 | 1 | 80 | 150 | Cu2+_ion
2 | 252.4038 | 0.0432186 | -0.0024882 | 2 | 1.719053 | 1 | 80 | 150 | Cu2+_ion
2 | 198.6229 | 0.0435135 | -0.0026598 | 2 | 1.719053 | 1 | 80 | 150 | Cu2+_ion
2 | 158.3615 | 0.0438212 | -0.002858 | 2 | 1.719053 | 1 | 80 | 150 | Cu2+_ion
2 | 125.558 | 0.0441895 | -0.0030889 | 2 | 1.719053 | 1 | 80 | 150 | Cu2+_ion
2 | 100.4464 | 0.0446289 | -0.0033388 | 2 | 1.719053 | 1 | 80 | 150 | Cu2+_ion
2 | 79.00281 | 0.0451248 | -0.003604 | 2 | 1.719053 | 1 | 80 | 150 | Cu2+_ion
2 | 63.3446 | 0.0456555 | -0.0038267 | 2 | 1.719053 | 1 | 80 | 150 | Cu2+_ion
2 | 50.22321 | 0.0462938 | -0.004049 | 2 | 1.719053 | 1 | 80 | 150 | Cu2+_ion
2 | 38.42213 | 0.0470634 | -0.0042195 | 2 | 1.719053 | 1 | 80 | 150 | Cu2+_ion
2 | 31.25 | 0.0476555 | -0.0043219 | 2 | 1.719053 | 1 | 80 | 150 | Cu2+_ion
2 | 24.93351 | 0.0482917 | -0.0044352 | 2 | 1.719053 | 1 | 80 | 150 | Cu2+_ion
2 | 19.86229 | 0.0490454 | -0.0045093 | 2 | 1.719053 | 1 | 80 | 150 | Cu2+_ion
2 | 15.625 | 0.0496806 | -0.0046082 | 2 | 1.719053 | 1 | 80 | 150 | Cu2+_ion
2 | 12.40079 | 0.050361 | -0.0047213 | 2 | 1.719053 | 1 | 80 | 150 | Cu2+_ion
2 | 9.93114 | 0.0509553 | -0.0048476 | 2 | 1.719053 | 1 | 80 | 150 | Cu2+_ion
2 | 7.944915 | 0.0516048 | -0.0049402 | 2 | 1.719053 | 1 | 80 | 150 | Cu2+_ion
2 | 6.317385 | 0.0521902 | -0.005089 | 2 | 1.719053 | 1 | 80 | 150 | Cu2+_ion
2 | 5.008013 | 0.052948 | -0.0052635 | 2 | 1.719053 | 1 | 80 | 150 | Cu2+_ion
2 | 3.945707 | 0.0537772 | -0.0054017 | 2 | 1.719053 | 1 | 80 | 150 | Cu2+_ion
2 | 3.158693 | 0.0545148 | -0.0055065 | 2 | 1.719053 | 1 | 80 | 150 | Cu2+_ion
2 | 2.504006 | 0.0553742 | -0.0055947 | 2 | 1.719053 | 1 | 80 | 150 | Cu2+_ion
2 | 1.998082 | 0.0561102 | -0.0056761 | 2 | 1.719053 | 1 | 80 | 150 | Cu2+_ion
2 | 1.584686 | 0.0569961 | -0.0057128 | 2 | 1.719053 | 1 | 80 | 150 | Cu2+_ion
2 | 1.266892 | 0.0576233 | -0.0056851 | 2 | 1.719053 | 1 | 80 | 150 | Cu2+_ion
2 | 0.999041 | 0.0584402 | -0.0056996 | 2 | 1.719053 | 1 | 80 | 150 | Cu2+_ion
2 | 0.7923428 | 0.0593098 | -0.0056805 | 2 | 1.719053 | 1 | 80 | 150 | Cu2+_ion
2 | 0.6334459 | 0.0599505 | -0.0055796 | 2 | 1.719053 | 1 | 80 | 150 | Cu2+_ion
2 | 0.5040323 | 0.0606634 | -0.0054933 | 2 | 1.719053 | 1 | 80 | 150 | Cu2+_ion
2 | 0.400641 | 0.061264 | -0.0053783 | 2 | 1.719053 | 1 | 80 | 150 | Cu2+_ion
2 | 0.316723 | 0.0620228 | -0.0051558 | 2 | 1.719053 | 1 | 80 | 150 | Cu2+_ion
2 | 0.2520161 | 0.0626847 | -0.0049322 | 2 | 1.719053 | 1 | 80 | 150 | Cu2+_ion
2 | 0.2003205 | 0.0634549 | -0.0046868 | 2 | 1.719053 | 1 | 80 | 150 | Cu2+_ion
2 | 0.1588983 | 0.0636583 | -0.004477 | 2 | 1.719053 | 1 | 80 | 150 | Cu2+_ion
2 | 0.1260081 | 0.0642386 | -0.0042067 | 2 | 1.719053 | 1 | 80 | 150 | Cu2+_ion
2 | 0.1001603 | 0.064639 | -0.0036206 | 2 | 1.719053 | 1 | 80 | 150 | Cu2+_ion
2 | 0.0794492 | 0.0651849 | -0.003336 | 2 | 1.719053 | 1 | 80 | 150 | Cu2+_ion
2 | 0.0631739 | 0.0653223 | -0.0030581 | 2 | 1.719053 | 1 | 80 | 150 | Cu2+_ion
2 | 0.0501337 | 0.0657804 | -0.0026761 | 2 | 1.719053 | 1 | 80 | 150 | Cu2+_ion
2 | 0.0398258 | 0.0662664 | -0.0024763 | 2 | 1.719053 | 1 | 80 | 150 | Cu2+_ion
2 | 0.0316296 | 0.0661417 | -0.0018183 | 2 | 1.719053 | 1 | 80 | 150 | Cu2+_ion
2 | 0.0251206 | 0.066267 | -0.0016601 | 2 | 1.719053 | 1 | 80 | 150 | Cu2+_ion
2 | 0.0199553 | 0.066346 | -0.0013795 | 2 | 1.719053 | 1 | 80 | 150 | Cu2+_ion
2 | 0.0158522 | 0.0665216 | -0.0010993 | 2 | 1.719053 | 1 | 80 | 150 | Cu2+_ion
2 | 0.0125907 | 0.0667634 | -0.0009278 | 2 | 1.719053 | 1 | 80 | 150 | Cu2+_ion
2 | 0.0100011 | 0.0669341 | -0.0006461 | 2 | 1.719053 | 1 | 80 | 150 | Cu2+_ion
4 | 20015.62 | 0.0373976 | 0.00208 | 2 | 1.72538 | 1 | 80 | 150 | Cu2+_ion
4 | 15890.62 | 0.0375853 | 0.00119 | 2 | 1.72538 | 1 | 80 | 150 | Cu2+_ion
4 | 12609.38 | 0.0377761 | 0.0004691 | 2 | 1.72538 | 1 | 80 | 150 | Cu2+_ion
4 | 10078.13 | 0.0380105 | -0.0001616 | 2 | 1.72538 | 1 | 80 | 150 | Cu2+_ion
4 | 8015.625 | 0.0382926 | -0.0007311 | 2 | 1.72538 | 1 | 80 | 150 | Cu2+_ion
4 | 6328.125 | 0.0386273 | -0.0012369 | 2 | 1.72538 | 1 | 80 | 150 | Cu2+_ion
4 | 5015.625 | 0.0390342 | -0.0016529 | 2 | 1.72538 | 1 | 80 | 150 | Cu2+_ion
4 | 3984.375 | 0.0394746 | -0.0020048 | 2 | 1.72538 | 1 | 80 | 150 | Cu2+_ion
4 | 3170.956 | 0.0399609 | -0.0022752 | 2 | 1.72538 | 1 | 80 | 150 | Cu2+_ion
4 | 2527.573 | 0.0404406 | -0.0024497 | 2 | 1.72538 | 1 | 80 | 150 | Cu2+_ion
4 | 1976.103 | 0.0409885 | -0.0025682 | 2 | 1.72538 | 1 | 80 | 150 | Cu2+_ion
4 | 1577.524 | 0.0414759 | -0.0026006 | 2 | 1.72538 | 1 | 80 | 150 | Cu2+_ion
4 | 1265.625 | 0.0419102 | -0.0026017 | 2 | 1.72538 | 1 | 80 | 150 | Cu2+_ion
4 | 998.264 | 0.0423116 | -0.0025655 | 2 | 1.72538 | 1 | 80 | 150 | Cu2+_ion
4 | 796.875 | 0.0426553 | -0.0025382 | 2 | 1.72538 | 1 | 80 | 150 | Cu2+_ion
4 | 627.7902 | 0.0430037 | -0.002505 | 2 | 1.72538 | 1 | 80 | 150 | Cu2+_ion
4 | 505.5147 | 0.0432803 | -0.0025116 | 2 | 1.72538 | 1 | 80 | 150 | Cu2+_ion
4 | 397.9953 | 0.0435836 | -0.0025478 | 2 | 1.72538 | 1 | 80 | 150 | Cu2+_ion
4 | 315.5048 | 0.04384 | -0.0026259 | 2 | 1.72538 | 1 | 80 | 150 | Cu2+_ion
4 | 252.4038 | 0.0441416 | -0.0027395 | 2 | 1.72538 | 1 | 80 | 150 | Cu2+_ion
4 | 198.6229 | 0.0444567 | -0.0029097 | 2 | 1.72538 | 1 | 80 | 150 | Cu2+_ion
4 | 158.3615 | 0.0447915 | -0.0031135 | 2 | 1.72538 | 1 | 80 | 150 | Cu2+_ion
4 | 125.558 | 0.0452014 | -0.0033545 | 2 | 1.72538 | 1 | 80 | 150 | Cu2+_ion
4 | 100.4464 | 0.04562 | -0.0036223 | 2 | 1.72538 | 1 | 80 | 150 | Cu2+_ion
4 | 79.00281 | 0.0461764 | -0.0039084 | 2 | 1.72538 | 1 | 80 | 150 | Cu2+_ion
4 | 63.3446 | 0.0467058 | -0.0041723 | 2 | 1.72538 | 1 | 80 | 150 | Cu2+_ion
4 | 50.22321 | 0.0473618 | -0.0044268 | 2 | 1.72538 | 1 | 80 | 150 | Cu2+_ion
4 | 38.42213 | 0.0481739 | -0.0046776 | 2 | 1.72538 | 1 | 80 | 150 | Cu2+_ion
4 | 31.25 | 0.0488201 | -0.0048413 | 2 | 1.72538 | 1 | 80 | 150 | Cu2+_ion
4 | 24.93351 | 0.0495113 | -0.0050017 | 2 | 1.72538 | 1 | 80 | 150 | Cu2+_ion
4 | 19.86229 | 0.0503892 | -0.0051978 | 2 | 1.72538 | 1 | 80 | 150 | Cu2+_ion
4 | 15.625 | 0.0511212 | -0.0053785 | 2 | 1.72538 | 1 | 80 | 150 | Cu2+_ion
4 | 12.40079 | 0.051832 | -0.0055657 | 2 | 1.72538 | 1 | 80 | 150 | Cu2+_ion
4 | 9.93114 | 0.0525663 | -0.0057722 | 2 | 1.72538 | 1 | 80 | 150 | Cu2+_ion
4 | 7.944915 | 0.0533425 | -0.005983 | 2 | 1.72538 | 1 | 80 | 150 | Cu2+_ion
4 | 6.317385 | 0.0541849 | -0.006161 | 2 | 1.72538 | 1 | 80 | 150 | Cu2+_ion
4 | 5.008013 | 0.0550372 | -0.0063994 | 2 | 1.72538 | 1 | 80 | 150 | Cu2+_ion
4 | 3.945707 | 0.0560404 | -0.0066096 | 2 | 1.72538 | 1 | 80 | 150 | Cu2+_ion
4 | 3.158693 | 0.0569385 | -0.0067729 | 2 | 1.72538 | 1 | 80 | 150 | Cu2+_ion
4 | 2.504006 | 0.0579574 | -0.0068566 | 2 | 1.72538 | 1 | 80 | 150 | Cu2+_ion
4 | 1.998082 | 0.0589639 | -0.0069724 | 2 | 1.72538 | 1 | 80 | 150 | Cu2+_ion
4 | 1.584686 | 0.059888 | -0.007029 | 2 | 1.72538 | 1 | 80 | 150 | Cu2+_ion
4 | 1.266892 | 0.0608239 | -0.0070074 | 2 | 1.72538 | 1 | 80 | 150 | Cu2+_ion
4 | 0.999041 | 0.0618517 | -0.0070117 | 2 | 1.72538 | 1 | 80 | 150 | Cu2+_ion
4 | 0.7923428 | 0.0627499 | -0.0069177 | 2 | 1.72538 | 1 | 80 | 150 | Cu2+_ion
4 | 0.6334459 | 0.0634957 | -0.0068607 | 2 | 1.72538 | 1 | 80 | 150 | Cu2+_ion
4 | 0.5040323 | 0.0644591 | -0.006809 | 2 | 1.72538 | 1 | 80 | 150 | Cu2+_ion
4 | 0.400641 | 0.0653034 | -0.0066412 | 2 | 1.72538 | 1 | 80 | 150 | Cu2+_ion
4 | 0.316723 | 0.066069 | -0.0063425 | 2 | 1.72538 | 1 | 80 | 150 | Cu2+_ion
4 | 0.2520161 | 0.0669902 | -0.00608 | 2 | 1.72538 | 1 | 80 | 150 | Cu2+_ion
4 | 0.2003205 | 0.0674261 | -0.0057773 | 2 | 1.72538 | 1 | 80 | 150 | Cu2+_ion
4 | 0.1588983 | 0.0680488 | -0.0056491 | 2 | 1.72538 | 1 | 80 | 150 | Cu2+_ion
4 | 0.1260081 | 0.0687367 | -0.0052136 | 2 | 1.72538 | 1 | 80 | 150 | Cu2+_ion
4 | 0.1001603 | 0.0693386 | -0.0047069 | 2 | 1.72538 | 1 | 80 | 150 | Cu2+_ion
4 | 0.0794492 | 0.0696664 | -0.0043269 | 2 | 1.72538 | 1 | 80 | 150 | Cu2+_ion
4 | 0.0631739 | 0.0701409 | -0.0037391 | 2 | 1.72538 | 1 | 80 | 150 | Cu2+_ion
4 | 0.0501337 | 0.0705868 | -0.0032243 | 2 | 1.72538 | 1 | 80 | 150 | Cu2+_ion
4 | 0.0398258 | 0.0708641 | -0.0025109 | 2 | 1.72538 | 1 | 80 | 150 | Cu2+_ion
4 | 0.0316296 | 0.0711328 | -0.0024442 | 2 | 1.72538 | 1 | 80 | 150 | Cu2+_ion
4 | 0.0251206 | 0.0711976 | -0.0018949 | 2 | 1.72538 | 1 | 80 | 150 | Cu2+_ion
4 | 0.0199553 | 0.0713803 | -0.0015551 | 2 | 1.72538 | 1 | 80 | 150 | Cu2+_ion
4 | 0.0158522 | 0.0715982 | -0.0012812 | 2 | 1.72538 | 1 | 80 | 150 | Cu2+_ion
4 | 0.0125907 | 0.0713549 | -0.0008766 | 2 | 1.72538 | 1 | 80 | 150 | Cu2+_ion
4 | 0.0100011 | 0.0724013 | -0.0007612 | 2 | 1.72538 | 1 | 80 | 150 | Cu2+_ion
6 | 20015.62 | 0.0377478 | 0.0019802 | 2 | 1.731201 | 1 | 80 | 150 | Cu2+_ion
6 | 15890.62 | 0.037959 | 0.0011222 | 2 | 1.731201 | 1 | 80 | 150 | Cu2+_ion
6 | 12609.38 | 0.0381619 | 0.0003648 | 2 | 1.731201 | 1 | 80 | 150 | Cu2+_ion
6 | 10078.13 | 0.0384081 | -0.0002665 | 2 | 1.731201 | 1 | 80 | 150 | Cu2+_ion
6 | 8015.625 | 0.0386756 | -0.0008319 | 2 | 1.731201 | 1 | 80 | 150 | Cu2+_ion
6 | 6328.125 | 0.0390238 | -0.001358 | 2 | 1.731201 | 1 | 80 | 150 | Cu2+_ion
6 | 5015.625 | 0.039436 | -0.0018013 | 2 | 1.731201 | 1 | 80 | 150 | Cu2+_ion
6 | 3984.375 | 0.0398853 | -0.0021632 | 2 | 1.731201 | 1 | 80 | 150 | Cu2+_ion
6 | 3170.956 | 0.0403777 | -0.0024586 | 2 | 1.731201 | 1 | 80 | 150 | Cu2+_ion
6 | 2527.573 | 0.0408819 | -0.0026708 | 2 | 1.731201 | 1 | 80 | 150 | Cu2+_ion
6 | 1976.103 | 0.0414529 | -0.0028096 | 2 | 1.731201 | 1 | 80 | 150 | Cu2+_ion
6 | 1577.524 | 0.0419761 | -0.0028633 | 2 | 1.731201 | 1 | 80 | 150 | Cu2+_ion
6 | 1265.625 | 0.04246 | -0.0028733 | 2 | 1.731201 | 1 | 80 | 150 | Cu2+_ion
6 | 998.264 | 0.0429087 | -0.0028316 | 2 | 1.731201 | 1 | 80 | 150 | Cu2+_ion
6 | 796.875 | 0.0433137 | -0.0028118 | 2 | 1.731201 | 1 | 80 | 150 | Cu2+_ion
6 | 627.7902 | 0.0436793 | -0.0027841 | 2 | 1.731201 | 1 | 80 | 150 | Cu2+_ion
6 | 505.5147 | 0.0439948 | -0.0027884 | 2 | 1.731201 | 1 | 80 | 150 | Cu2+_ion
6 | 397.9953 | 0.0443365 | -0.0028269 | 2 | 1.731201 | 1 | 80 | 150 | Cu2+_ion
6 | 315.5048 | 0.0446704 | -0.0029137 | 2 | 1.731201 | 1 | 80 | 150 | Cu2+_ion
6 | 252.4038 | 0.0449836 | -0.0030331 | 2 | 1.731201 | 1 | 80 | 150 | Cu2+_ion
6 | 198.6229 | 0.0453365 | -0.003214 | 2 | 1.731201 | 1 | 80 | 150 | Cu2+_ion
6 | 158.3615 | 0.0457131 | -0.0034292 | 2 | 1.731201 | 1 | 80 | 150 | Cu2+_ion
6 | 125.558 | 0.0461522 | -0.0036892 | 2 | 1.731201 | 1 | 80 | 150 | Cu2+_ion
6 | 100.4464 | 0.0465826 | -0.0039694 | 2 | 1.731201 | 1 | 80 | 150 | Cu2+_ion
6 | 79.00281 | 0.0471658 | -0.0042984 | 2 | 1.731201 | 1 | 80 | 150 | Cu2+_ion
6 | 63.3446 | 0.0477428 | -0.0046027 | 2 | 1.731201 | 1 | 80 | 150 | Cu2+_ion
6 | 50.22321 | 0.0484243 | -0.0048866 | 2 | 1.731201 | 1 | 80 | 150 | Cu2+_ion
6 | 38.42213 | 0.0492713 | -0.0052266 | 2 | 1.731201 | 1 | 80 | 150 | Cu2+_ion
6 | 31.25 | 0.0499577 | -0.0054561 | 2 | 1.731201 | 1 | 80 | 150 | Cu2+_ion
6 | 24.93351 | 0.050737 | -0.0057184 | 2 | 1.731201 | 1 | 80 | 150 | Cu2+_ion
6 | 19.86229 | 0.0517144 | -0.0059822 | 2 | 1.731201 | 1 | 80 | 150 | Cu2+_ion
6 | 15.625 | 0.052588 | -0.0062836 | 2 | 1.731201 | 1 | 80 | 150 | Cu2+_ion
6 | 12.40079 | 0.0534611 | -0.0065862 | 2 | 1.731201 | 1 | 80 | 150 | Cu2+_ion
6 | 9.93114 | 0.054325 | -0.0068648 | 2 | 1.731201 | 1 | 80 | 150 | Cu2+_ion
6 | 7.944915 | 0.0552767 | -0.0071767 | 2 | 1.731201 | 1 | 80 | 150 | Cu2+_ion
6 | 6.317385 | 0.0563106 | -0.0075143 | 2 | 1.731201 | 1 | 80 | 150 | Cu2+_ion
6 | 5.008013 | 0.0574603 | -0.0077588 | 2 | 1.731201 | 1 | 80 | 150 | Cu2+_ion
6 | 3.945707 | 0.0586737 | -0.008001 | 2 | 1.731201 | 1 | 80 | 150 | Cu2+_ion
6 | 3.158693 | 0.0597648 | -0.008223 | 2 | 1.731201 | 1 | 80 | 150 | Cu2+_ion
6 | 2.504006 | 0.0608651 | -0.0082961 | 2 | 1.731201 | 1 | 80 | 150 | Cu2+_ion
6 | 1.998082 | 0.0621044 | -0.0084534 | 2 | 1.731201 | 1 | 80 | 150 | Cu2+_ion
6 | 1.584686 | 0.0632503 | -0.0085158 | 2 | 1.731201 | 1 | 80 | 150 | Cu2+_ion
6 | 1.266892 | 0.0643647 | -0.0085148 | 2 | 1.731201 | 1 | 80 | 150 | Cu2+_ion
6 | 0.999041 | 0.0655098 | -0.0085007 | 2 | 1.731201 | 1 | 80 | 150 | Cu2+_ion
6 | 0.7923428 | 0.0667465 | -0.0084195 | 2 | 1.731201 | 1 | 80 | 150 | Cu2+_ion
6 | 0.6334459 | 0.0676957 | -0.0083054 | 2 | 1.731201 | 1 | 80 | 150 | Cu2+_ion
6 | 0.5040323 | 0.0688377 | -0.0083003 | 2 | 1.731201 | 1 | 80 | 150 | Cu2+_ion
6 | 0.400641 | 0.0697073 | -0.00808 | 2 | 1.731201 | 1 | 80 | 150 | Cu2+_ion
6 | 0.316723 | 0.0706729 | -0.007743 | 2 | 1.731201 | 1 | 80 | 150 | Cu2+_ion
6 | 0.2520161 | 0.0714403 | -0.0072533 | 2 | 1.731201 | 1 | 80 | 150 | Cu2+_ion
6 | 0.2003205 | 0.0722787 | -0.0069429 | 2 | 1.731201 | 1 | 80 | 150 | Cu2+_ion
6 | 0.1588983 | 0.0730062 | -0.0065784 | 2 | 1.731201 | 1 | 80 | 150 | Cu2+_ion
6 | 0.1260081 | 0.073469 | -0.0061066 | 2 | 1.731201 | 1 | 80 | 150 | Cu2+_ion
6 | 0.1001603 | 0.0743294 | -0.0057105 | 2 | 1.731201 | 1 | 80 | 150 | Cu2+_ion
6 | 0.0794492 | 0.0747912 | -0.0051251 | 2 | 1.731201 | 1 | 80 | 150 | Cu2+_ion
6 | 0.0631739 | 0.0752091 | -0.0045426 | 2 | 1.731201 | 1 | 80 | 150 | Cu2+_ion
6 | 0.0501337 | 0.075908 | -0.0039167 | 2 | 1.731201 | 1 | 80 | 150 | Cu2+_ion
6 | 0.0398258 | 0.0761881 | -0.0033247 | 2 | 1.731201 | 1 | 80 | 150 | Cu2+_ion
6 | 0.0316296 | 0.0764549 | -0.0028269 | 2 | 1.731201 | 1 | 80 | 150 | Cu2+_ion
6 | 0.0251206 | 0.076154 | -0.0025134 | 2 | 1.731201 | 1 | 80 | 150 | Cu2+_ion
6 | 0.0199553 | 0.0764365 | -0.0020047 | 2 | 1.731201 | 1 | 80 | 150 | Cu2+_ion
6 | 0.0158522 | 0.0767287 | -0.0015645 | 2 | 1.731201 | 1 | 80 | 150 | Cu2+_ion
6 | 0.0125907 | 0.0769805 | -0.0011904 | 2 | 1.731201 | 1 | 80 | 150 | Cu2+_ion
6 | 0.0100011 | 0.0773677 | -0.0011533 | 2 | 1.731201 | 1 | 80 | 150 | Cu2+_ion