## Sheet1
Time(h) | Freq | Zreal | Zimag | ppm | mean_voltage | current | temperature | flow | Label
0 | 19980.47 | 0.0462066 | 0.010282 | 0 | 1.762136 | 1 | 60 | 150 | no_ion
0 | 15878.91 | 0.0461577 | 0.0081237 | 0 | 1.762136 | 1 | 60 | 150 | no_ion
0 | 12597.66 | 0.0461543 | 0.0063804 | 0 | 1.762136 | 1 | 60 | 150 | no_ion
0 | 10019.53 | 0.0460885 | 0.0050067 | 0 | 1.762136 | 1 | 60 | 150 | no_ion
0 | 7928.241 | 0.0462203 | 0.003873 | 0 | 1.762136 | 1 | 60 | 150 | no_ion
0 | 6307.871 | 0.0462518 | 0.0029708 | 0 | 1.762136 | 1 | 60 | 150 | no_ion
0 | 5034.722 | 0.0462334 | 0.0022608 | 0 | 1.762136 | 1 | 60 | 150 | no_ion
0 | 3993.056 | 0.0462974 | 0.0016574 | 0 | 1.762136 | 1 | 60 | 150 | no_ion
0 | 3144.055 | 0.0465164 | 0.0011452 | 0 | 1.762136 | 1 | 60 | 150 | no_ion
0 | 2519.531 | 0.0465736 | 0.0007489 | 0 | 1.762136 | 1 | 60 | 150 | no_ion
0 | 2000.762 | 0.0465918 | 0.0003986 | 0 | 1.762136 | 1 | 60 | 150 | no_ion
0 | 1580.669 | 0.0466118 | 9.56e-05 | 0 | 1.762136 | 1 | 60 | 150 | no_ion
0 | 1253.634 | 0.0467523 | -0.000173 | 0 | 1.762136 | 1 | 60 | 150 | no_ion
0 | 1000.702 | 0.0467662 | -0.0004086 | 0 | 1.762136 | 1 | 60 | 150 | no_ion
0 | 790.0281 | 0.0468655 | -0.0006393 | 0 | 1.762136 | 1 | 60 | 150 | no_ion
0 | 628.811 | 0.0470583 | -0.00084 | 0 | 1.762136 | 1 | 60 | 150 | no_ion
0 | 502.2321 | 0.0471101 | -0.0010418 | 0 | 1.762136 | 1 | 60 | 150 | no_ion
0 | 400.1524 | 0.0473448 | -0.0012498 | 0 | 1.762136 | 1 | 60 | 150 | no_ion
0 | 315.5048 | 0.0475028 | -0.0014809 | 0 | 1.762136 | 1 | 60 | 150 | no_ion
0 | 252.0161 | 0.0477315 | -0.0017008 | 0 | 1.762136 | 1 | 60 | 150 | no_ion
0 | 200.3205 | 0.0480629 | -0.0019468 | 0 | 1.762136 | 1 | 60 | 150 | no_ion
0 | 158.0056 | 0.0483556 | -0.0022153 | 0 | 1.762136 | 1 | 60 | 150 | no_ion
0 | 125.558 | 0.0487162 | -0.0024882 | 0 | 1.762136 | 1 | 60 | 150 | no_ion
0 | 99.734 | 0.0490862 | -0.0027443 | 0 | 1.762136 | 1 | 60 | 150 | no_ion
0 | 79.44915 | 0.0497064 | -0.0029738 | 0 | 1.762136 | 1 | 60 | 150 | no_ion
0 | 62.91946 | 0.0502244 | -0.0031669 | 0 | 1.762136 | 1 | 60 | 150 | no_ion
0 | 49.86702 | 0.0507677 | -0.0032901 | 0 | 1.762136 | 1 | 60 | 150 | no_ion
0 | 38.42213 | 0.0515314 | -0.0033383 | 0 | 1.762136 | 1 | 60 | 150 | no_ion
0 | 31.25 | 0.0521475 | -0.0033076 | 0 | 1.762136 | 1 | 60 | 150 | no_ion
0 | 24.93351 | 0.0527677 | -0.0032132 | 0 | 1.762136 | 1 | 60 | 150 | no_ion
0 | 20.03205 | 0.0532477 | -0.0030933 | 0 | 1.762136 | 1 | 60 | 150 | no_ion
0 | 15.625 | 0.0537677 | -0.0029335 | 0 | 1.762136 | 1 | 60 | 150 | no_ion
0 | 12.46675 | 0.0541139 | -0.0027678 | 0 | 1.762136 | 1 | 60 | 150 | no_ion
0 | 9.9734 | 0.0544713 | -0.0026279 | 0 | 1.762136 | 1 | 60 | 150 | no_ion
0 | 7.971939 | 0.0548667 | -0.0024877 | 0 | 1.762136 | 1 | 60 | 150 | no_ion
0 | 6.351626 | 0.0551626 | -0.0023462 | 0 | 1.762136 | 1 | 60 | 150 | no_ion
0 | 5.013369 | 0.0555379 | -0.0022252 | 0 | 1.762136 | 1 | 60 | 150 | no_ion
0 | 3.985969 | 0.0557755 | -0.0021164 | 0 | 1.762136 | 1 | 60 | 150 | no_ion
0 | 3.175813 | 0.0559619 | -0.0020341 | 0 | 1.762136 | 1 | 60 | 150 | no_ion
0 | 2.516103 | 0.0563163 | -0.002024 | 0 | 1.762136 | 1 | 60 | 150 | no_ion
0 | 1.99553 | 0.0566834 | -0.0018559 | 0 | 1.762136 | 1 | 60 | 150 | no_ion
0 | 1.587906 | 0.0570759 | -0.0018109 | 0 | 1.762136 | 1 | 60 | 150 | no_ion
0 | 1.258052 | 0.0571688 | -0.0017601 | 0 | 1.762136 | 1 | 60 | 150 | no_ion
0 | 0.997765 | 0.0574027 | -0.0016313 | 0 | 1.762136 | 1 | 60 | 150 | no_ion
0 | 0.7927448 | 0.0579206 | -0.0015544 | 0 | 1.762136 | 1 | 60 | 150 | no_ion
0 | 0.6290258 | 0.0579694 | -0.0017444 | 0 | 1.762136 | 1 | 60 | 150 | no_ion
0 | 0.4988825 | 0.05844 | -0.0013458 | 0 | 1.762136 | 1 | 60 | 150 | no_ion
0 | 0.3985969 | 0.0587163 | -0.0012106 | 0 | 1.762136 | 1 | 60 | 150 | no_ion
0 | 0.316723 | 0.057891 | -0.0007899 | 0 | 1.762136 | 1 | 60 | 150 | no_ion
0 | 0.2514753 | 0.0588473 | -0.0017115 | 0 | 1.762136 | 1 | 60 | 150 | no_ion
0 | 0.1999787 | 0.0582912 | -0.0012477 | 0 | 1.762136 | 1 | 60 | 150 | no_ion
0 | 0.1587906 | 0.0590863 | -0.0002362 | 0 | 1.762136 | 1 | 60 | 150 | no_ion
0 | 0.1260081 | 0.0591197 | -0.0011536 | 0 | 1.762136 | 1 | 60 | 150 | no_ion
0 | 0.1001603 | 0.0591544 | -5.725605e-05 | 0 | 1.762136 | 1 | 60 | 150 | no_ion
0 | 0.0795031 | 0.0596435 | -0.0004469 | 0 | 1.762136 | 1 | 60 | 150 | no_ion
0 | 0.0631398 | 0.0593315 | -0.0001977 | 0 | 1.762136 | 1 | 60 | 150 | no_ion
0 | 0.050123 | 0.0592775 | -0.0009684 | 0 | 1.762136 | 1 | 60 | 150 | no_ion
0 | 0.0398326 | 0.0593155 | -0.0004648 | 0 | 1.762136 | 1 | 60 | 150 | no_ion
0 | 0.0316381 | 0.059338 | -0.0001959 | 0 | 1.762136 | 1 | 60 | 150 | no_ion
0 | 0.025126 | 0.059269 | -7.135759e-05 | 0 | 1.762136 | 1 | 60 | 150 | no_ion
0 | 0.019957 | 0.0594773 | -3.534911e-05 | 0 | 1.762136 | 1 | 60 | 150 | no_ion
0 | 0.015849 | 0.0594164 | -0.0003588 | 0 | 1.762136 | 1 | 60 | 150 | no_ion
0 | 0.01259 | 0.0596852 | -0.0003964 | 0 | 1.762136 | 1 | 60 | 150 | no_ion
0 | 0.0100006 | 0.0595623 | -0.0003061 | 0 | 1.762136 | 1 | 60 | 150 | no_ion
2 | 19980.47 | 0.0462593 | 0.0102794 | 0 | 1.762217 | 1 | 60 | 150 | no_ion
2 | 15878.91 | 0.0462239 | 0.0081188 | 0 | 1.762217 | 1 | 60 | 150 | no_ion
2 | 12597.66 | 0.0461463 | 0.0063739 | 0 | 1.762217 | 1 | 60 | 150 | no_ion
2 | 10019.53 | 0.0461506 | 0.0050027 | 0 | 1.762217 | 1 | 60 | 150 | no_ion
2 | 7928.241 | 0.0462932 | 0.0038703 | 0 | 1.762217 | 1 | 60 | 150 | no_ion
2 | 6307.871 | 0.0463019 | 0.002967 | 0 | 1.762217 | 1 | 60 | 150 | no_ion
2 | 5034.722 | 0.0463157 | 0.0022587 | 0 | 1.762217 | 1 | 60 | 150 | no_ion
2 | 3993.056 | 0.0464307 | 0.0016533 | 0 | 1.762217 | 1 | 60 | 150 | no_ion
2 | 3144.055 | 0.0464612 | 0.0011423 | 0 | 1.762217 | 1 | 60 | 150 | no_ion
2 | 2519.531 | 0.0464095 | 0.0007496 | 0 | 1.762217 | 1 | 60 | 150 | no_ion
2 | 2000.762 | 0.0465351 | 0.0003992 | 0 | 1.762217 | 1 | 60 | 150 | no_ion
2 | 1580.669 | 0.0465765 | 9.107429e-05 | 0 | 1.762217 | 1 | 60 | 150 | no_ion
2 | 1253.634 | 0.0467448 | -0.0001733 | 0 | 1.762217 | 1 | 60 | 150 | no_ion
2 | 1000.702 | 0.0467816 | -0.00041 | 0 | 1.762217 | 1 | 60 | 150 | no_ion
2 | 790.0281 | 0.0469627 | -0.000644 | 0 | 1.762217 | 1 | 60 | 150 | no_ion
2 | 628.811 | 0.0470777 | -0.0008401 | 0 | 1.762217 | 1 | 60 | 150 | no_ion
2 | 502.2321 | 0.0470834 | -0.0010379 | 0 | 1.762217 | 1 | 60 | 150 | no_ion
2 | 400.1524 | 0.0473799 | -0.0012567 | 0 | 1.762217 | 1 | 60 | 150 | no_ion
2 | 315.5048 | 0.0475937 | -0.0014795 | 0 | 1.762217 | 1 | 60 | 150 | no_ion
2 | 252.0161 | 0.0478639 | -0.0017012 | 0 | 1.762217 | 1 | 60 | 150 | no_ion
2 | 200.3205 | 0.0481651 | -0.0019558 | 0 | 1.762217 | 1 | 60 | 150 | no_ion
2 | 158.0056 | 0.048491 | -0.0022253 | 0 | 1.762217 | 1 | 60 | 150 | no_ion
2 | 125.558 | 0.048849 | -0.0024932 | 0 | 1.762217 | 1 | 60 | 150 | no_ion
2 | 99.734 | 0.0492556 | -0.0027463 | 0 | 1.762217 | 1 | 60 | 150 | no_ion
2 | 79.44915 | 0.0496451 | -0.0029798 | 0 | 1.762217 | 1 | 60 | 150 | no_ion
2 | 62.91946 | 0.0503391 | -0.003168 | 0 | 1.762217 | 1 | 60 | 150 | no_ion
2 | 49.86702 | 0.0508754 | -0.0032875 | 0 | 1.762217 | 1 | 60 | 150 | no_ion
2 | 38.42213 | 0.0515313 | -0.0033382 | 0 | 1.762217 | 1 | 60 | 150 | no_ion
2 | 31.25 | 0.052187 | -0.0033055 | 0 | 1.762217 | 1 | 60 | 150 | no_ion
2 | 24.93351 | 0.0527175 | -0.0032203 | 0 | 1.762217 | 1 | 60 | 150 | no_ion
2 | 20.03205 | 0.0532768 | -0.0030864 | 0 | 1.762217 | 1 | 60 | 150 | no_ion
2 | 15.625 | 0.0535759 | -0.0029353 | 0 | 1.762217 | 1 | 60 | 150 | no_ion
2 | 12.46675 | 0.054235 | -0.0027747 | 0 | 1.762217 | 1 | 60 | 150 | no_ion
2 | 9.9734 | 0.0544449 | -0.0026291 | 0 | 1.762217 | 1 | 60 | 150 | no_ion
2 | 7.971939 | 0.0547724 | -0.0024666 | 0 | 1.762217 | 1 | 60 | 150 | no_ion
2 | 6.351626 | 0.0551538 | -0.0023491 | 0 | 1.762217 | 1 | 60 | 150 | no_ion
2 | 5.013369 | 0.0555176 | -0.0022218 | 0 | 1.762217 | 1 | 60 | 150 | no_ion
2 | 3.985969 | 0.0556299 | -0.0020978 | 0 | 1.762217 | 1 | 60 | 150 | no_ion
2 | 3.175813 | 0.0560838 | -0.0020164 | 0 | 1.762217 | 1 | 60 | 150 | no_ion
2 | 2.516103 | 0.0563108 | -0.0018861 | 0 | 1.762217 | 1 | 60 | 150 | no_ion
2 | 1.99553 | 0.0565003 | -0.0019956 | 0 | 1.762217 | 1 | 60 | 150 | no_ion
2 | 1.587906 | 0.0568218 | -0.0018039 | 0 | 1.762217 | 1 | 60 | 150 | no_ion
2 | 1.258052 | 0.0571206 | -0.0016596 | 0 | 1.762217 | 1 | 60 | 150 | no_ion
2 | 0.997765 | 0.0574271 | -0.0016082 | 0 | 1.762217 | 1 | 60 | 150 | no_ion
2 | 0.7927448 | 0.0576218 | -0.0015811 | 0 | 1.762217 | 1 | 60 | 150 | no_ion
2 | 0.6290258 | 0.0583023 | -0.0014003 | 0 | 1.762217 | 1 | 60 | 150 | no_ion
2 | 0.4988825 | 0.0580436 | -0.0013583 | 0 | 1.762217 | 1 | 60 | 150 | no_ion
2 | 0.3985969 | 0.0583959 | -0.0013307 | 0 | 1.762217 | 1 | 60 | 150 | no_ion
2 | 0.316723 | 0.0583008 | -0.001195 | 0 | 1.762217 | 1 | 60 | 150 | no_ion
2 | 0.2514753 | 0.0583968 | -0.00162 | 0 | 1.762217 | 1 | 60 | 150 | no_ion
2 | 0.1999787 | 0.0583487 | -0.0011993 | 0 | 1.762217 | 1 | 60 | 150 | no_ion
2 | 0.1587906 | 0.0589298 | -0.000883 | 0 | 1.762217 | 1 | 60 | 150 | no_ion
2 | 0.1260081 | 0.0592776 | -0.0017546 | 0 | 1.762217 | 1 | 60 | 150 | no_ion
2 | 0.1001603 | 0.0590364 | -0.000733 | 0 | 1.762217 | 1 | 60 | 150 | no_ion
2 | 0.0795031 | 0.0593204 | -0.0011766 | 0 | 1.762217 | 1 | 60 | 150 | no_ion
2 | 0.0631398 | 0.0598858 | -0.0002265 | 0 | 1.762217 | 1 | 60 | 150 | no_ion
2 | 0.050123 | 0.0597318 | -0.0003663 | 0 | 1.762217 | 1 | 60 | 150 | no_ion
2 | 0.0398326 | 0.0595449 | -0.000502 | 0 | 1.762217 | 1 | 60 | 150 | no_ion
2 | 0.0316381 | 0.0599157 | -0.0001076 | 0 | 1.762217 | 1 | 60 | 150 | no_ion
2 | 0.025126 | 0.0593245 | -0.0006572 | 0 | 1.762217 | 1 | 60 | 150 | no_ion
2 | 0.019957 | 0.05959 | 6.785296e-05 | 0 | 1.762217 | 1 | 60 | 150 | no_ion
2 | 0.015849 | 0.0594919 | 0.0001308 | 0 | 1.762217 | 1 | 60 | 150 | no_ion
2 | 0.01259 | 0.0597397 | -0.0003388 | 0 | 1.762217 | 1 | 60 | 150 | no_ion
2 | 0.0100006 | 0.0593518 | -0.0006072 | 0 | 1.762217 | 1 | 60 | 150 | no_ion
4 | 19980.47 | 0.0460572 | 0.0095232 | 0 | 1.762411 | 1 | 60 | 150 | no_ion
4 | 15878.91 | 0.0460833 | 0.0075149 | 0 | 1.762411 | 1 | 60 | 150 | no_ion
4 | 12597.66 | 0.0459945 | 0.0058968 | 0 | 1.762411 | 1 | 60 | 150 | no_ion
4 | 10019.53 | 0.0459969 | 0.0046286 | 0 | 1.762411 | 1 | 60 | 150 | no_ion
4 | 7928.241 | 0.0461564 | 0.0035647 | 0 | 1.762411 | 1 | 60 | 150 | no_ion
4 | 6307.871 | 0.0461006 | 0.0027387 | 0 | 1.762411 | 1 | 60 | 150 | no_ion
4 | 5034.722 | 0.0460522 | 0.0020706 | 0 | 1.762411 | 1 | 60 | 150 | no_ion
4 | 3993.056 | 0.0460847 | 0.0015058 | 0 | 1.762411 | 1 | 60 | 150 | no_ion
4 | 3144.055 | 0.0462383 | 0.0010249 | 0 | 1.762411 | 1 | 60 | 150 | no_ion
4 | 2519.531 | 0.0462743 | 0.0006509 | 0 | 1.762411 | 1 | 60 | 150 | no_ion
4 | 2000.762 | 0.0463955 | 0.0003261 | 0 | 1.762411 | 1 | 60 | 150 | no_ion
4 | 1580.669 | 0.0463254 | 3.29863e-05 | 0 | 1.762411 | 1 | 60 | 150 | no_ion
4 | 1253.634 | 0.0464435 | -0.0002204 | 0 | 1.762411 | 1 | 60 | 150 | no_ion
4 | 1000.702 | 0.0465143 | -0.0004451 | 0 | 1.762411 | 1 | 60 | 150 | no_ion
4 | 790.0281 | 0.0466577 | -0.0006667 | 0 | 1.762411 | 1 | 60 | 150 | no_ion
4 | 628.811 | 0.0468838 | -0.0008635 | 0 | 1.762411 | 1 | 60 | 150 | no_ion
4 | 502.2321 | 0.047014 | -0.0010554 | 0 | 1.762411 | 1 | 60 | 150 | no_ion
4 | 400.1524 | 0.0472152 | -0.0012673 | 0 | 1.762411 | 1 | 60 | 150 | no_ion
4 | 315.5048 | 0.0474151 | -0.0014873 | 0 | 1.762411 | 1 | 60 | 150 | no_ion
4 | 252.0161 | 0.0475633 | -0.0017106 | 0 | 1.762411 | 1 | 60 | 150 | no_ion
4 | 200.3205 | 0.0478795 | -0.0019572 | 0 | 1.762411 | 1 | 60 | 150 | no_ion
4 | 158.0056 | 0.0483168 | -0.0022276 | 0 | 1.762411 | 1 | 60 | 150 | no_ion
4 | 125.558 | 0.0485922 | -0.0024933 | 0 | 1.762411 | 1 | 60 | 150 | no_ion
4 | 99.734 | 0.049022 | -0.0027561 | 0 | 1.762411 | 1 | 60 | 150 | no_ion
4 | 79.44915 | 0.049437 | -0.0029791 | 0 | 1.762411 | 1 | 60 | 150 | no_ion
4 | 62.91946 | 0.0500193 | -0.0031705 | 0 | 1.762411 | 1 | 60 | 150 | no_ion
4 | 49.86702 | 0.0505719 | -0.0032893 | 0 | 1.762411 | 1 | 60 | 150 | no_ion
4 | 38.42213 | 0.0512972 | -0.0033384 | 0 | 1.762411 | 1 | 60 | 150 | no_ion
4 | 31.25 | 0.0518166 | -0.0033066 | 0 | 1.762411 | 1 | 60 | 150 | no_ion
4 | 24.93351 | 0.0523774 | -0.0032215 | 0 | 1.762411 | 1 | 60 | 150 | no_ion
4 | 20.03205 | 0.0529214 | -0.0031038 | 0 | 1.762411 | 1 | 60 | 150 | no_ion
4 | 15.625 | 0.0533801 | -0.0029217 | 0 | 1.762411 | 1 | 60 | 150 | no_ion
4 | 12.46675 | 0.0539899 | -0.0027638 | 0 | 1.762411 | 1 | 60 | 150 | no_ion
4 | 9.9734 | 0.0542314 | -0.0026237 | 0 | 1.762411 | 1 | 60 | 150 | no_ion
4 | 7.971939 | 0.0543584 | -0.0024748 | 0 | 1.762411 | 1 | 60 | 150 | no_ion
4 | 6.351626 | 0.0550799 | -0.0023632 | 0 | 1.762411 | 1 | 60 | 150 | no_ion
4 | 5.013369 | 0.0552424 | -0.0022197 | 0 | 1.762411 | 1 | 60 | 150 | no_ion
4 | 3.985969 | 0.0556705 | -0.0021181 | 0 | 1.762411 | 1 | 60 | 150 | no_ion
4 | 3.175813 | 0.0557795 | -0.0020348 | 0 | 1.762411 | 1 | 60 | 150 | no_ion
4 | 2.516103 | 0.0562254 | -0.0018842 | 0 | 1.762411 | 1 | 60 | 150 | no_ion
4 | 1.99553 | 0.0563747 | -0.0019317 | 0 | 1.762411 | 1 | 60 | 150 | no_ion
4 | 1.587906 | 0.0565045 | -0.0017098 | 0 | 1.762411 | 1 | 60 | 150 | no_ion
4 | 1.258052 | 0.0569519 | -0.0015613 | 0 | 1.762411 | 1 | 60 | 150 | no_ion
4 | 0.997765 | 0.057448 | -0.001548 | 0 | 1.762411 | 1 | 60 | 150 | no_ion
4 | 0.7927448 | 0.0573666 | -0.0015651 | 0 | 1.762411 | 1 | 60 | 150 | no_ion
4 | 0.6290258 | 0.0577605 | -0.0013135 | 0 | 1.762411 | 1 | 60 | 150 | no_ion
4 | 0.4988825 | 0.0574884 | -0.0014988 | 0 | 1.762411 | 1 | 60 | 150 | no_ion
4 | 0.3985969 | 0.0579356 | -0.0012789 | 0 | 1.762411 | 1 | 60 | 150 | no_ion
4 | 0.316723 | 0.0577987 | -0.0009992 | 0 | 1.762411 | 1 | 60 | 150 | no_ion
4 | 0.2514753 | 0.0585133 | -0.0017531 | 0 | 1.762411 | 1 | 60 | 150 | no_ion
4 | 0.1999787 | 0.0589658 | -0.0006327 | 0 | 1.762411 | 1 | 60 | 150 | no_ion
4 | 0.1587906 | 0.0596795 | -0.0010797 | 0 | 1.762411 | 1 | 60 | 150 | no_ion
4 | 0.1260081 | 0.0591764 | -0.0005509 | 0 | 1.762411 | 1 | 60 | 150 | no_ion
4 | 0.1001603 | 0.0586982 | -0.0010219 | 0 | 1.762411 | 1 | 60 | 150 | no_ion
4 | 0.0795031 | 0.0592739 | -0.0005093 | 0 | 1.762411 | 1 | 60 | 150 | no_ion
4 | 0.0631398 | 0.0591619 | -8.966198e-05 | 0 | 1.762411 | 1 | 60 | 150 | no_ion
4 | 0.050123 | 0.0587675 | 0.0001043 | 0 | 1.762411 | 1 | 60 | 150 | no_ion
4 | 0.0398326 | 0.0589803 | -0.0008647 | 0 | 1.762411 | 1 | 60 | 150 | no_ion
4 | 0.0316381 | 0.0588423 | -0.0001634 | 0 | 1.762411 | 1 | 60 | 150 | no_ion
4 | 0.025126 | 0.0591952 | -0.0004438 | 0 | 1.762411 | 1 | 60 | 150 | no_ion
4 | 0.019957 | 0.059241 | 0.0001213 | 0 | 1.762411 | 1 | 60 | 150 | no_ion
4 | 0.015849 | 0.0592992 | 5.454504e-05 | 0 | 1.762411 | 1 | 60 | 150 | no_ion
4 | 0.01259 | 0.05933 | -0.0001371 | 0 | 1.762411 | 1 | 60 | 150 | no_ion
4 | 0.0100006 | 0.0592486 | -1.682591e-05 | 0 | 1.762411 | 1 | 60 | 150 | no_ion
6 | 19980.47 | 0.04614 | 0.0094844 | 0 | 1.762278 | 1 | 60 | 150 | no_ion
6 | 15878.91 | 0.0462118 | 0.0074955 | 0 | 1.762278 | 1 | 60 | 150 | no_ion
6 | 12597.66 | 0.0461396 | 0.005879 | 0 | 1.762278 | 1 | 60 | 150 | no_ion
6 | 10019.53 | 0.046058 | 0.0046112 | 0 | 1.762278 | 1 | 60 | 150 | no_ion
6 | 7928.241 | 0.0460828 | 0.0035598 | 0 | 1.762278 | 1 | 60 | 150 | no_ion
6 | 6307.871 | 0.0460381 | 0.0027279 | 0 | 1.762278 | 1 | 60 | 150 | no_ion
6 | 5034.722 | 0.0461982 | 0.0020607 | 0 | 1.762278 | 1 | 60 | 150 | no_ion
6 | 3993.056 | 0.0463217 | 0.0014974 | 0 | 1.762278 | 1 | 60 | 150 | no_ion
6 | 3144.055 | 0.0462665 | 0.0010229 | 0 | 1.762278 | 1 | 60 | 150 | no_ion
6 | 2519.531 | 0.0462999 | 0.0006508 | 0 | 1.762278 | 1 | 60 | 150 | no_ion
6 | 2000.762 | 0.0465053 | 0.0003212 | 0 | 1.762278 | 1 | 60 | 150 | no_ion
6 | 1580.669 | 0.0465984 | 3.222556e-05 | 0 | 1.762278 | 1 | 60 | 150 | no_ion
6 | 1253.634 | 0.046616 | -0.0002217 | 0 | 1.762278 | 1 | 60 | 150 | no_ion
6 | 1000.702 | 0.0466939 | -0.0004491 | 0 | 1.762278 | 1 | 60 | 150 | no_ion
6 | 790.0281 | 0.0468309 | -0.0006701 | 0 | 1.762278 | 1 | 60 | 150 | no_ion
6 | 628.811 | 0.0469079 | -0.0008633 | 0 | 1.762278 | 1 | 60 | 150 | no_ion
6 | 502.2321 | 0.0469692 | -0.0010587 | 0 | 1.762278 | 1 | 60 | 150 | no_ion
6 | 400.1524 | 0.0471407 | -0.0012623 | 0 | 1.762278 | 1 | 60 | 150 | no_ion
6 | 315.5048 | 0.0473745 | -0.0014881 | 0 | 1.762278 | 1 | 60 | 150 | no_ion
6 | 252.0161 | 0.0475721 | -0.0017078 | 0 | 1.762278 | 1 | 60 | 150 | no_ion
6 | 200.3205 | 0.0479424 | -0.0019596 | 0 | 1.762278 | 1 | 60 | 150 | no_ion
6 | 158.0056 | 0.0482157 | -0.0022238 | 0 | 1.762278 | 1 | 60 | 150 | no_ion
6 | 125.558 | 0.0485465 | -0.0024917 | 0 | 1.762278 | 1 | 60 | 150 | no_ion
6 | 99.734 | 0.0490664 | -0.0027467 | 0 | 1.762278 | 1 | 60 | 150 | no_ion
6 | 79.44915 | 0.0495424 | -0.0029774 | 0 | 1.762278 | 1 | 60 | 150 | no_ion
6 | 62.91946 | 0.0500326 | -0.0031714 | 0 | 1.762278 | 1 | 60 | 150 | no_ion
6 | 49.86702 | 0.0506203 | -0.003284 | 0 | 1.762278 | 1 | 60 | 150 | no_ion
6 | 38.42213 | 0.0512371 | -0.0033344 | 0 | 1.762278 | 1 | 60 | 150 | no_ion
6 | 31.25 | 0.0518055 | -0.0033033 | 0 | 1.762278 | 1 | 60 | 150 | no_ion
6 | 24.93351 | 0.0525125 | -0.0032089 | 0 | 1.762278 | 1 | 60 | 150 | no_ion
6 | 20.03205 | 0.0530505 | -0.0030944 | 0 | 1.762278 | 1 | 60 | 150 | no_ion
6 | 15.625 | 0.0534893 | -0.0029252 | 0 | 1.762278 | 1 | 60 | 150 | no_ion
6 | 12.46675 | 0.0540114 | -0.0027634 | 0 | 1.762278 | 1 | 60 | 150 | no_ion
6 | 9.9734 | 0.0543659 | -0.0026137 | 0 | 1.762278 | 1 | 60 | 150 | no_ion
6 | 7.971939 | 0.0545534 | -0.0024622 | 0 | 1.762278 | 1 | 60 | 150 | no_ion
6 | 6.351626 | 0.0548793 | -0.0023346 | 0 | 1.762278 | 1 | 60 | 150 | no_ion
6 | 5.013369 | 0.0554181 | -0.00223 | 0 | 1.762278 | 1 | 60 | 150 | no_ion
6 | 3.985969 | 0.0555943 | -0.0020722 | 0 | 1.762278 | 1 | 60 | 150 | no_ion
6 | 3.175813 | 0.0561188 | -0.0020192 | 0 | 1.762278 | 1 | 60 | 150 | no_ion
6 | 2.516103 | 0.0561618 | -0.0020738 | 0 | 1.762278 | 1 | 60 | 150 | no_ion
6 | 1.99553 | 0.0564339 | -0.0017969 | 0 | 1.762278 | 1 | 60 | 150 | no_ion
6 | 1.587906 | 0.0568612 | -0.0017176 | 0 | 1.762278 | 1 | 60 | 150 | no_ion
6 | 1.258052 | 0.0573472 | -0.0016489 | 0 | 1.762278 | 1 | 60 | 150 | no_ion
6 | 0.997765 | 0.0571889 | -0.0016973 | 0 | 1.762278 | 1 | 60 | 150 | no_ion
6 | 0.7927448 | 0.0579159 | -0.001189 | 0 | 1.762278 | 1 | 60 | 150 | no_ion
6 | 0.6290258 | 0.0577673 | -0.0014082 | 0 | 1.762278 | 1 | 60 | 150 | no_ion
6 | 0.4988825 | 0.0580521 | -0.0011326 | 0 | 1.762278 | 1 | 60 | 150 | no_ion
6 | 0.3985969 | 0.0581775 | -0.0011435 | 0 | 1.762278 | 1 | 60 | 150 | no_ion
6 | 0.316723 | 0.0580309 | -0.0010523 | 0 | 1.762278 | 1 | 60 | 150 | no_ion
6 | 0.2514753 | 0.0580953 | -0.0017341 | 0 | 1.762278 | 1 | 60 | 150 | no_ion
6 | 0.1999787 | 0.058172 | -0.0013037 | 0 | 1.762278 | 1 | 60 | 150 | no_ion
6 | 0.1587906 | 0.0590326 | -0.0010293 | 0 | 1.762278 | 1 | 60 | 150 | no_ion
6 | 0.1260081 | 0.058626 | -0.0006396 | 0 | 1.762278 | 1 | 60 | 150 | no_ion
6 | 0.1001603 | 0.0586046 | -0.0003 | 0 | 1.762278 | 1 | 60 | 150 | no_ion
6 | 0.0795031 | 0.05912 | -0.0006969 | 0 | 1.762278 | 1 | 60 | 150 | no_ion
6 | 0.0631398 | 0.0591872 | -0.0010068 | 0 | 1.762278 | 1 | 60 | 150 | no_ion
6 | 0.050123 | 0.0592722 | -0.0006684 | 0 | 1.762278 | 1 | 60 | 150 | no_ion
6 | 0.0398326 | 0.058882 | -9.285427e-05 | 0 | 1.762278 | 1 | 60 | 150 | no_ion
6 | 0.0316381 | 0.0595267 | -0.0003089 | 0 | 1.762278 | 1 | 60 | 150 | no_ion
6 | 0.025126 | 0.0596877 | -0.0002288 | 0 | 1.762278 | 1 | 60 | 150 | no_ion
6 | 0.019957 | 0.059324 | -0.0004193 | 0 | 1.762278 | 1 | 60 | 150 | no_ion
6 | 0.015849 | 0.0593263 | -0.0002766 | 0 | 1.762278 | 1 | 60 | 150 | no_ion
6 | 0.01259 | 0.0594637 | 0.0004862 | 0 | 1.762278 | 1 | 60 | 150 | no_ion
6 | 0.0100006 | 0.0592359 | -4.229768e-05 | 0 | 1.762278 | 1 | 60 | 150 | no_ion