## Sheet1
Time(h) | Freq | Zreal | Zimag | ppm | mean_voltage | current | temperature | flow | Label
0 | 20015.62 | 0.044864 | 0.0018195 | 0 | 1.842228 | 1 | 60 | 150 | no_ion
0 | 15890.62 | 0.0450284 | 0.0010262 | 0 | 1.842228 | 1 | 60 | 150 | no_ion
0 | 12609.38 | 0.0452724 | 0.0003607 | 0 | 1.842228 | 1 | 60 | 150 | no_ion
0 | 10078.13 | 0.0455178 | -0.000187 | 0 | 1.842228 | 1 | 60 | 150 | no_ion
0 | 8015.625 | 0.0457142 | -0.0006815 | 0 | 1.842228 | 1 | 60 | 150 | no_ion
0 | 6328.125 | 0.0459489 | -0.001136 | 0 | 1.842228 | 1 | 60 | 150 | no_ion
0 | 5015.625 | 0.046323 | -0.0015503 | 0 | 1.842228 | 1 | 60 | 150 | no_ion
0 | 3984.375 | 0.0466665 | -0.0019395 | 0 | 1.842228 | 1 | 60 | 150 | no_ion
0 | 3170.956 | 0.0469894 | -0.0023028 | 0 | 1.842228 | 1 | 60 | 150 | no_ion
0 | 2527.573 | 0.0473667 | -0.0026543 | 0 | 1.842228 | 1 | 60 | 150 | no_ion
0 | 1976.103 | 0.0477706 | -0.0030389 | 0 | 1.842228 | 1 | 60 | 150 | no_ion
0 | 1577.524 | 0.048334 | -0.0033705 | 0 | 1.842228 | 1 | 60 | 150 | no_ion
0 | 1265.625 | 0.0488627 | -0.0036788 | 0 | 1.842228 | 1 | 60 | 150 | no_ion
0 | 998.264 | 0.0494732 | -0.0039938 | 0 | 1.842228 | 1 | 60 | 150 | no_ion
0 | 796.875 | 0.050136 | -0.004256 | 0 | 1.842228 | 1 | 60 | 150 | no_ion
0 | 627.7902 | 0.0508389 | -0.0045117 | 0 | 1.842228 | 1 | 60 | 150 | no_ion
0 | 505.5147 | 0.0515832 | -0.0047235 | 0 | 1.842228 | 1 | 60 | 150 | no_ion
0 | 397.9953 | 0.0523889 | -0.0049135 | 0 | 1.842228 | 1 | 60 | 150 | no_ion
0 | 315.5048 | 0.0531561 | -0.0050383 | 0 | 1.842228 | 1 | 60 | 150 | no_ion
0 | 252.4038 | 0.0540474 | -0.0051085 | 0 | 1.842228 | 1 | 60 | 150 | no_ion
0 | 198.6229 | 0.0549436 | -0.0051207 | 0 | 1.842228 | 1 | 60 | 150 | no_ion
0 | 158.3615 | 0.0557513 | -0.0050807 | 0 | 1.842228 | 1 | 60 | 150 | no_ion
0 | 125.558 | 0.0565865 | -0.0049994 | 0 | 1.842228 | 1 | 60 | 150 | no_ion
0 | 100.4464 | 0.0573501 | -0.0048734 | 0 | 1.842228 | 1 | 60 | 150 | no_ion
0 | 79.00281 | 0.058121 | -0.004739 | 0 | 1.842228 | 1 | 60 | 150 | no_ion
0 | 63.3446 | 0.0588739 | -0.0045772 | 0 | 1.842228 | 1 | 60 | 150 | no_ion
0 | 50.22321 | 0.059549 | -0.0043678 | 0 | 1.842228 | 1 | 60 | 150 | no_ion
0 | 38.42213 | 0.0602653 | -0.004116 | 0 | 1.842228 | 1 | 60 | 150 | no_ion
0 | 31.25 | 0.0608438 | -0.0038855 | 0 | 1.842228 | 1 | 60 | 150 | no_ion
0 | 24.93351 | 0.0614139 | -0.0036262 | 0 | 1.842228 | 1 | 60 | 150 | no_ion
0 | 19.86229 | 0.0619538 | -0.003388 | 0 | 1.842228 | 1 | 60 | 150 | no_ion
0 | 15.625 | 0.0623562 | -0.003153 | 0 | 1.842228 | 1 | 60 | 150 | no_ion
0 | 12.40079 | 0.0627769 | -0.0029509 | 0 | 1.842228 | 1 | 60 | 150 | no_ion
0 | 9.93114 | 0.0630763 | -0.0028026 | 0 | 1.842228 | 1 | 60 | 150 | no_ion
0 | 7.944915 | 0.0633979 | -0.0027193 | 0 | 1.842228 | 1 | 60 | 150 | no_ion
0 | 6.317385 | 0.0636716 | -0.0026382 | 0 | 1.842228 | 1 | 60 | 150 | no_ion
0 | 5.008013 | 0.0640003 | -0.0026075 | 0 | 1.842228 | 1 | 60 | 150 | no_ion
0 | 3.945707 | 0.064223 | -0.0025924 | 0 | 1.842228 | 1 | 60 | 150 | no_ion
0 | 3.158693 | 0.0646165 | -0.0026463 | 0 | 1.842228 | 1 | 60 | 150 | no_ion
0 | 2.504006 | 0.0649296 | -0.0027227 | 0 | 1.842228 | 1 | 60 | 150 | no_ion
0 | 1.998082 | 0.0651604 | -0.0027333 | 0 | 1.842228 | 1 | 60 | 150 | no_ion
0 | 1.584686 | 0.0656378 | -0.0027941 | 0 | 1.842228 | 1 | 60 | 150 | no_ion
0 | 1.266892 | 0.066032 | -0.0027959 | 0 | 1.842228 | 1 | 60 | 150 | no_ion
0 | 0.999041 | 0.0664359 | -0.002865 | 0 | 1.842228 | 1 | 60 | 150 | no_ion
0 | 0.7923428 | 0.0668943 | -0.0025304 | 0 | 1.842228 | 1 | 60 | 150 | no_ion
0 | 0.6334459 | 0.0672123 | -0.0026735 | 0 | 1.842228 | 1 | 60 | 150 | no_ion
0 | 0.5040323 | 0.0675776 | -0.0026751 | 0 | 1.842228 | 1 | 60 | 150 | no_ion
0 | 0.400641 | 0.067987 | -0.0026543 | 0 | 1.842228 | 1 | 60 | 150 | no_ion
0 | 0.316723 | 0.0687193 | -0.0027741 | 0 | 1.842228 | 1 | 60 | 150 | no_ion
0 | 0.2520161 | 0.0689399 | -0.0024488 | 0 | 1.842228 | 1 | 60 | 150 | no_ion
0 | 0.2003205 | 0.0695396 | -0.002511 | 0 | 1.842228 | 1 | 60 | 150 | no_ion
0 | 0.1588983 | 0.0692854 | -0.0018276 | 0 | 1.842228 | 1 | 60 | 150 | no_ion
0 | 0.1260081 | 0.0691014 | -0.0014051 | 0 | 1.842228 | 1 | 60 | 150 | no_ion
0 | 0.1001603 | 0.0697661 | -0.0018385 | 0 | 1.842228 | 1 | 60 | 150 | no_ion
0 | 0.0794492 | 0.0695751 | -0.0014254 | 0 | 1.842228 | 1 | 60 | 150 | no_ion
0 | 0.0631739 | 0.0701131 | -0.0011916 | 0 | 1.842228 | 1 | 60 | 150 | no_ion
0 | 0.0501337 | 0.0696964 | -0.0010391 | 0 | 1.842228 | 1 | 60 | 150 | no_ion
0 | 0.0398258 | 0.0699144 | -0.0004992 | 0 | 1.842228 | 1 | 60 | 150 | no_ion
0 | 0.0316296 | 0.0697983 | -0.000654 | 0 | 1.842228 | 1 | 60 | 150 | no_ion
0 | 0.0251206 | 0.0697692 | -0.0002607 | 0 | 1.842228 | 1 | 60 | 150 | no_ion
0 | 0.0199553 | 0.0694886 | -0.0002839 | 0 | 1.842228 | 1 | 60 | 150 | no_ion
0 | 0.0158522 | 0.0695883 | -0.0004886 | 0 | 1.842228 | 1 | 60 | 150 | no_ion
0 | 0.0125907 | 0.0696051 | -0.0002377 | 0 | 1.842228 | 1 | 60 | 150 | no_ion
0 | 0.0100011 | 0.0697748 | -0.0001124 | 0 | 1.842228 | 1 | 60 | 150 | no_ion
2 | 20015.62 | 0.0448796 | 0.0018321 | 0 | 1.842077 | 1 | 60 | 150 | no_ion
2 | 15890.62 | 0.045074 | 0.0010355 | 0 | 1.842077 | 1 | 60 | 150 | no_ion
2 | 12609.38 | 0.0452323 | 0.0003708 | 0 | 1.842077 | 1 | 60 | 150 | no_ion
2 | 10078.13 | 0.0454371 | -0.0001769 | 0 | 1.842077 | 1 | 60 | 150 | no_ion
2 | 8015.625 | 0.0456973 | -0.0006789 | 0 | 1.842077 | 1 | 60 | 150 | no_ion
2 | 6328.125 | 0.0459517 | -0.0011296 | 0 | 1.842077 | 1 | 60 | 150 | no_ion
2 | 5015.625 | 0.0462516 | -0.001546 | 0 | 1.842077 | 1 | 60 | 150 | no_ion
2 | 3984.375 | 0.046561 | -0.0019363 | 0 | 1.842077 | 1 | 60 | 150 | no_ion
2 | 3170.956 | 0.0468821 | -0.0023008 | 0 | 1.842077 | 1 | 60 | 150 | no_ion
2 | 2527.573 | 0.0472182 | -0.00264 | 0 | 1.842077 | 1 | 60 | 150 | no_ion
2 | 1976.103 | 0.0477501 | -0.0030253 | 0 | 1.842077 | 1 | 60 | 150 | no_ion
2 | 1577.524 | 0.0482433 | -0.003354 | 0 | 1.842077 | 1 | 60 | 150 | no_ion
2 | 1265.625 | 0.0487762 | -0.0036628 | 0 | 1.842077 | 1 | 60 | 150 | no_ion
2 | 998.264 | 0.0494087 | -0.0039678 | 0 | 1.842077 | 1 | 60 | 150 | no_ion
2 | 796.875 | 0.0501058 | -0.0042538 | 0 | 1.842077 | 1 | 60 | 150 | no_ion
2 | 627.7902 | 0.0508139 | -0.00451 | 0 | 1.842077 | 1 | 60 | 150 | no_ion
2 | 505.5147 | 0.0514748 | -0.004712 | 0 | 1.842077 | 1 | 60 | 150 | no_ion
2 | 397.9953 | 0.0522641 | -0.0049035 | 0 | 1.842077 | 1 | 60 | 150 | no_ion
2 | 315.5048 | 0.0530893 | -0.0050297 | 0 | 1.842077 | 1 | 60 | 150 | no_ion
2 | 252.4038 | 0.053961 | -0.0050993 | 0 | 1.842077 | 1 | 60 | 150 | no_ion
2 | 198.6229 | 0.0549056 | -0.0051221 | 0 | 1.842077 | 1 | 60 | 150 | no_ion
2 | 158.3615 | 0.0557305 | -0.0050809 | 0 | 1.842077 | 1 | 60 | 150 | no_ion
2 | 125.558 | 0.0565543 | -0.004999 | 0 | 1.842077 | 1 | 60 | 150 | no_ion
2 | 100.4464 | 0.0572949 | -0.0048881 | 0 | 1.842077 | 1 | 60 | 150 | no_ion
2 | 79.00281 | 0.0580523 | -0.0047331 | 0 | 1.842077 | 1 | 60 | 150 | no_ion
2 | 63.3446 | 0.0587776 | -0.0045672 | 0 | 1.842077 | 1 | 60 | 150 | no_ion
2 | 50.22321 | 0.0595035 | -0.0043633 | 0 | 1.842077 | 1 | 60 | 150 | no_ion
2 | 38.42213 | 0.0602142 | -0.0041055 | 0 | 1.842077 | 1 | 60 | 150 | no_ion
2 | 31.25 | 0.0607793 | -0.0038793 | 0 | 1.842077 | 1 | 60 | 150 | no_ion
2 | 24.93351 | 0.0613399 | -0.0036278 | 0 | 1.842077 | 1 | 60 | 150 | no_ion
2 | 19.86229 | 0.0618316 | -0.0033781 | 0 | 1.842077 | 1 | 60 | 150 | no_ion
2 | 15.625 | 0.0622262 | -0.0031352 | 0 | 1.842077 | 1 | 60 | 150 | no_ion
2 | 12.40079 | 0.0625854 | -0.0029364 | 0 | 1.842077 | 1 | 60 | 150 | no_ion
2 | 9.93114 | 0.0630312 | -0.0027883 | 0 | 1.842077 | 1 | 60 | 150 | no_ion
2 | 7.944915 | 0.0632563 | -0.00266 | 0 | 1.842077 | 1 | 60 | 150 | no_ion
2 | 6.317385 | 0.0635535 | -0.0026041 | 0 | 1.842077 | 1 | 60 | 150 | no_ion
2 | 5.008013 | 0.0639372 | -0.0025424 | 0 | 1.842077 | 1 | 60 | 150 | no_ion
2 | 3.945707 | 0.0642255 | -0.0025695 | 0 | 1.842077 | 1 | 60 | 150 | no_ion
2 | 3.158693 | 0.064443 | -0.0025657 | 0 | 1.842077 | 1 | 60 | 150 | no_ion
2 | 2.504006 | 0.0647933 | -0.0026465 | 0 | 1.842077 | 1 | 60 | 150 | no_ion
2 | 1.998082 | 0.0651659 | -0.00266 | 0 | 1.842077 | 1 | 60 | 150 | no_ion
2 | 1.584686 | 0.0654517 | -0.0027162 | 0 | 1.842077 | 1 | 60 | 150 | no_ion
2 | 1.266892 | 0.0659512 | -0.002658 | 0 | 1.842077 | 1 | 60 | 150 | no_ion
2 | 0.999041 | 0.0662427 | -0.0028586 | 0 | 1.842077 | 1 | 60 | 150 | no_ion
2 | 0.7923428 | 0.0668303 | -0.0027055 | 0 | 1.842077 | 1 | 60 | 150 | no_ion
2 | 0.6334459 | 0.0667641 | -0.0025842 | 0 | 1.842077 | 1 | 60 | 150 | no_ion
2 | 0.5040323 | 0.0676399 | -0.002645 | 0 | 1.842077 | 1 | 60 | 150 | no_ion
2 | 0.400641 | 0.0678376 | -0.0025943 | 0 | 1.842077 | 1 | 60 | 150 | no_ion
2 | 0.316723 | 0.0682598 | -0.0023877 | 0 | 1.842077 | 1 | 60 | 150 | no_ion
2 | 0.2520161 | 0.0682913 | -0.0023667 | 0 | 1.842077 | 1 | 60 | 150 | no_ion
2 | 0.2003205 | 0.0689368 | -0.0022381 | 0 | 1.842077 | 1 | 60 | 150 | no_ion
2 | 0.1588983 | 0.0686408 | -0.0021875 | 0 | 1.842077 | 1 | 60 | 150 | no_ion
2 | 0.1260081 | 0.0692457 | -0.002026 | 0 | 1.842077 | 1 | 60 | 150 | no_ion
2 | 0.1001603 | 0.0694333 | -0.0012075 | 0 | 1.842077 | 1 | 60 | 150 | no_ion
2 | 0.0794492 | 0.0694445 | -0.0011784 | 0 | 1.842077 | 1 | 60 | 150 | no_ion
2 | 0.0631739 | 0.0697477 | -0.0011286 | 0 | 1.842077 | 1 | 60 | 150 | no_ion
2 | 0.0501337 | 0.0697141 | -0.0007992 | 0 | 1.842077 | 1 | 60 | 150 | no_ion
2 | 0.0398258 | 0.069503 | -0.0008053 | 0 | 1.842077 | 1 | 60 | 150 | no_ion
2 | 0.0316296 | 0.0693923 | -0.0004546 | 0 | 1.842077 | 1 | 60 | 150 | no_ion
2 | 0.0251206 | 0.0693875 | -0.0004922 | 0 | 1.842077 | 1 | 60 | 150 | no_ion
2 | 0.0199553 | 0.0693307 | -0.000473 | 0 | 1.842077 | 1 | 60 | 150 | no_ion
2 | 0.0158522 | 0.0696426 | -0.0002119 | 0 | 1.842077 | 1 | 60 | 150 | no_ion
2 | 0.0125907 | 0.0694699 | -0.0004026 | 0 | 1.842077 | 1 | 60 | 150 | no_ion
2 | 0.0100011 | 0.0695355 | -0.0003309 | 0 | 1.842077 | 1 | 60 | 150 | no_ion
4 | 20015.62 | 0.0448814 | 0.0018427 | 0 | 1.84181 | 1 | 60 | 150 | no_ion
4 | 15890.62 | 0.0450387 | 0.0010512 | 0 | 1.84181 | 1 | 60 | 150 | no_ion
4 | 12609.38 | 0.0452457 | 0.0003851 | 0 | 1.84181 | 1 | 60 | 150 | no_ion
4 | 10078.13 | 0.0453929 | -0.0001593 | 0 | 1.84181 | 1 | 60 | 150 | no_ion
4 | 8015.625 | 0.0456342 | -0.0006565 | 0 | 1.84181 | 1 | 60 | 150 | no_ion
4 | 6328.125 | 0.0458915 | -0.0011157 | 0 | 1.84181 | 1 | 60 | 150 | no_ion
4 | 5015.625 | 0.0461385 | -0.0015239 | 0 | 1.84181 | 1 | 60 | 150 | no_ion
4 | 3984.375 | 0.0465004 | -0.0019167 | 0 | 1.84181 | 1 | 60 | 150 | no_ion
4 | 3170.956 | 0.0468846 | -0.002274 | 0 | 1.84181 | 1 | 60 | 150 | no_ion
4 | 2527.573 | 0.0472854 | -0.0026432 | 0 | 1.84181 | 1 | 60 | 150 | no_ion
4 | 1976.103 | 0.0477213 | -0.0030201 | 0 | 1.84181 | 1 | 60 | 150 | no_ion
4 | 1577.524 | 0.0481656 | -0.0033527 | 0 | 1.84181 | 1 | 60 | 150 | no_ion
4 | 1265.625 | 0.0487671 | -0.0036604 | 0 | 1.84181 | 1 | 60 | 150 | no_ion
4 | 998.264 | 0.0494189 | -0.0039615 | 0 | 1.84181 | 1 | 60 | 150 | no_ion
4 | 796.875 | 0.050033 | -0.0042465 | 0 | 1.84181 | 1 | 60 | 150 | no_ion
4 | 627.7902 | 0.0507552 | -0.0045091 | 0 | 1.84181 | 1 | 60 | 150 | no_ion
4 | 505.5147 | 0.0513822 | -0.0047043 | 0 | 1.84181 | 1 | 60 | 150 | no_ion
4 | 397.9953 | 0.052183 | -0.0048908 | 0 | 1.84181 | 1 | 60 | 150 | no_ion
4 | 315.5048 | 0.0530842 | -0.0050285 | 0 | 1.84181 | 1 | 60 | 150 | no_ion
4 | 252.4038 | 0.0538925 | -0.0050957 | 0 | 1.84181 | 1 | 60 | 150 | no_ion
4 | 198.6229 | 0.0548422 | -0.0051184 | 0 | 1.84181 | 1 | 60 | 150 | no_ion
4 | 158.3615 | 0.0556406 | -0.0050753 | 0 | 1.84181 | 1 | 60 | 150 | no_ion
4 | 125.558 | 0.056433 | -0.0049846 | 0 | 1.84181 | 1 | 60 | 150 | no_ion
4 | 100.4464 | 0.057222 | -0.0048697 | 0 | 1.84181 | 1 | 60 | 150 | no_ion
4 | 79.00281 | 0.0580242 | -0.0047282 | 0 | 1.84181 | 1 | 60 | 150 | no_ion
4 | 63.3446 | 0.0586936 | -0.0045616 | 0 | 1.84181 | 1 | 60 | 150 | no_ion
4 | 50.22321 | 0.0594264 | -0.0043726 | 0 | 1.84181 | 1 | 60 | 150 | no_ion
4 | 38.42213 | 0.0602053 | -0.0041002 | 0 | 1.84181 | 1 | 60 | 150 | no_ion
4 | 31.25 | 0.0607494 | -0.0038709 | 0 | 1.84181 | 1 | 60 | 150 | no_ion
4 | 24.93351 | 0.0612771 | -0.0036099 | 0 | 1.84181 | 1 | 60 | 150 | no_ion
4 | 19.86229 | 0.0617636 | -0.0033741 | 0 | 1.84181 | 1 | 60 | 150 | no_ion
4 | 15.625 | 0.0622516 | -0.0031017 | 0 | 1.84181 | 1 | 60 | 150 | no_ion
4 | 12.40079 | 0.0626772 | -0.0029229 | 0 | 1.84181 | 1 | 60 | 150 | no_ion
4 | 9.93114 | 0.0628774 | -0.0027578 | 0 | 1.84181 | 1 | 60 | 150 | no_ion
4 | 7.944915 | 0.063216 | -0.0026443 | 0 | 1.84181 | 1 | 60 | 150 | no_ion
4 | 6.317385 | 0.0635438 | -0.0025647 | 0 | 1.84181 | 1 | 60 | 150 | no_ion
4 | 5.008013 | 0.0637921 | -0.0025107 | 0 | 1.84181 | 1 | 60 | 150 | no_ion
4 | 3.945707 | 0.0640865 | -0.0025287 | 0 | 1.84181 | 1 | 60 | 150 | no_ion
4 | 3.158693 | 0.0642063 | -0.0025394 | 0 | 1.84181 | 1 | 60 | 150 | no_ion
4 | 2.504006 | 0.0647583 | -0.002637 | 0 | 1.84181 | 1 | 60 | 150 | no_ion
4 | 1.998082 | 0.0649623 | -0.0025883 | 0 | 1.84181 | 1 | 60 | 150 | no_ion
4 | 1.584686 | 0.0655699 | -0.0026553 | 0 | 1.84181 | 1 | 60 | 150 | no_ion
4 | 1.266892 | 0.0658831 | -0.0026697 | 0 | 1.84181 | 1 | 60 | 150 | no_ion
4 | 0.999041 | 0.0660008 | -0.0026468 | 0 | 1.84181 | 1 | 60 | 150 | no_ion
4 | 0.7923428 | 0.0664511 | -0.0029208 | 0 | 1.84181 | 1 | 60 | 150 | no_ion
4 | 0.6334459 | 0.0672074 | -0.0027429 | 0 | 1.84181 | 1 | 60 | 150 | no_ion
4 | 0.5040323 | 0.0672589 | -0.0026623 | 0 | 1.84181 | 1 | 60 | 150 | no_ion
4 | 0.400641 | 0.0681225 | -0.0023986 | 0 | 1.84181 | 1 | 60 | 150 | no_ion
4 | 0.316723 | 0.068091 | -0.002037 | 0 | 1.84181 | 1 | 60 | 150 | no_ion
4 | 0.2520161 | 0.0677406 | -0.00228 | 0 | 1.84181 | 1 | 60 | 150 | no_ion
4 | 0.2003205 | 0.0690539 | -0.0022347 | 0 | 1.84181 | 1 | 60 | 150 | no_ion
4 | 0.1588983 | 0.0690613 | -0.0022604 | 0 | 1.84181 | 1 | 60 | 150 | no_ion
4 | 0.1260081 | 0.0698939 | -0.0013311 | 0 | 1.84181 | 1 | 60 | 150 | no_ion
4 | 0.1001603 | 0.06909 | -0.0017424 | 0 | 1.84181 | 1 | 60 | 150 | no_ion
4 | 0.0794492 | 0.069472 | -0.0014195 | 0 | 1.84181 | 1 | 60 | 150 | no_ion
4 | 0.0631739 | 0.0694217 | -0.0012136 | 0 | 1.84181 | 1 | 60 | 150 | no_ion
4 | 0.0501337 | 0.069136 | -0.0006269 | 0 | 1.84181 | 1 | 60 | 150 | no_ion
4 | 0.0398258 | 0.0695802 | -0.0006375 | 0 | 1.84181 | 1 | 60 | 150 | no_ion
4 | 0.0316296 | 0.0689765 | -0.0003612 | 0 | 1.84181 | 1 | 60 | 150 | no_ion
4 | 0.0251206 | 0.0691942 | -0.0001908 | 0 | 1.84181 | 1 | 60 | 150 | no_ion
4 | 0.0199553 | 0.0690603 | -0.0005013 | 0 | 1.84181 | 1 | 60 | 150 | no_ion
4 | 0.0158522 | 0.0693845 | -0.000315 | 0 | 1.84181 | 1 | 60 | 150 | no_ion
4 | 0.0125907 | 0.0690573 | -0.0002427 | 0 | 1.84181 | 1 | 60 | 150 | no_ion
4 | 0.0100011 | 0.0692602 | -0.0002704 | 0 | 1.84181 | 1 | 60 | 150 | no_ion
6 | 20015.62 | 0.0447806 | 0.0018507 | 0 | 1.841622 | 1 | 60 | 150 | no_ion
6 | 15890.62 | 0.0449341 | 0.0010646 | 0 | 1.841622 | 1 | 60 | 150 | no_ion
6 | 12609.38 | 0.0451678 | 0.0003995 | 0 | 1.841622 | 1 | 60 | 150 | no_ion
6 | 10078.13 | 0.0453664 | -0.0001557 | 0 | 1.841622 | 1 | 60 | 150 | no_ion
6 | 8015.625 | 0.0455732 | -0.0006486 | 0 | 1.841622 | 1 | 60 | 150 | no_ion
6 | 6328.125 | 0.0458168 | -0.0011024 | 0 | 1.841622 | 1 | 60 | 150 | no_ion
6 | 5015.625 | 0.0461615 | -0.0015201 | 0 | 1.841622 | 1 | 60 | 150 | no_ion
6 | 3984.375 | 0.0464753 | -0.0019047 | 0 | 1.841622 | 1 | 60 | 150 | no_ion
6 | 3170.956 | 0.0467727 | -0.0022761 | 0 | 1.841622 | 1 | 60 | 150 | no_ion
6 | 2527.573 | 0.0472413 | -0.0026421 | 0 | 1.841622 | 1 | 60 | 150 | no_ion
6 | 1976.103 | 0.0476982 | -0.0030191 | 0 | 1.841622 | 1 | 60 | 150 | no_ion
6 | 1577.524 | 0.0481622 | -0.0033386 | 0 | 1.841622 | 1 | 60 | 150 | no_ion
6 | 1265.625 | 0.0486725 | -0.0036374 | 0 | 1.841622 | 1 | 60 | 150 | no_ion
6 | 998.264 | 0.0493312 | -0.0039495 | 0 | 1.841622 | 1 | 60 | 150 | no_ion
6 | 796.875 | 0.0499512 | -0.0042306 | 0 | 1.841622 | 1 | 60 | 150 | no_ion
6 | 627.7902 | 0.0506689 | -0.0044988 | 0 | 1.841622 | 1 | 60 | 150 | no_ion
6 | 505.5147 | 0.051377 | -0.0047073 | 0 | 1.841622 | 1 | 60 | 150 | no_ion
6 | 397.9953 | 0.0522003 | -0.0048929 | 0 | 1.841622 | 1 | 60 | 150 | no_ion
6 | 315.5048 | 0.0530538 | -0.0050219 | 0 | 1.841622 | 1 | 60 | 150 | no_ion
6 | 252.4038 | 0.0539305 | -0.0050987 | 0 | 1.841622 | 1 | 60 | 150 | no_ion
6 | 198.6229 | 0.0548357 | -0.0051151 | 0 | 1.841622 | 1 | 60 | 150 | no_ion
6 | 158.3615 | 0.0556655 | -0.0050752 | 0 | 1.841622 | 1 | 60 | 150 | no_ion
6 | 125.558 | 0.0564322 | -0.0049899 | 0 | 1.841622 | 1 | 60 | 150 | no_ion
6 | 100.4464 | 0.0572499 | -0.0048785 | 0 | 1.841622 | 1 | 60 | 150 | no_ion
6 | 79.00281 | 0.0580343 | -0.0047312 | 0 | 1.841622 | 1 | 60 | 150 | no_ion
6 | 63.3446 | 0.0587573 | -0.0045626 | 0 | 1.841622 | 1 | 60 | 150 | no_ion
6 | 50.22321 | 0.0594682 | -0.0043688 | 0 | 1.841622 | 1 | 60 | 150 | no_ion
6 | 38.42213 | 0.0602088 | -0.0041016 | 0 | 1.841622 | 1 | 60 | 150 | no_ion
6 | 31.25 | 0.060741 | -0.0038547 | 0 | 1.841622 | 1 | 60 | 150 | no_ion
6 | 24.93351 | 0.061291 | -0.0035949 | 0 | 1.841622 | 1 | 60 | 150 | no_ion
6 | 19.86229 | 0.0618554 | -0.0033523 | 0 | 1.841622 | 1 | 60 | 150 | no_ion
6 | 15.625 | 0.0622305 | -0.0030874 | 0 | 1.841622 | 1 | 60 | 150 | no_ion
6 | 12.40079 | 0.0626722 | -0.0028958 | 0 | 1.841622 | 1 | 60 | 150 | no_ion
6 | 9.93114 | 0.0630012 | -0.0027439 | 0 | 1.841622 | 1 | 60 | 150 | no_ion
6 | 7.944915 | 0.0632673 | -0.0026331 | 0 | 1.841622 | 1 | 60 | 150 | no_ion
6 | 6.317385 | 0.0634266 | -0.0025486 | 0 | 1.841622 | 1 | 60 | 150 | no_ion
6 | 5.008013 | 0.0636728 | -0.0025072 | 0 | 1.841622 | 1 | 60 | 150 | no_ion
6 | 3.945707 | 0.0640945 | -0.0024731 | 0 | 1.841622 | 1 | 60 | 150 | no_ion
6 | 3.158693 | 0.0643056 | -0.002525 | 0 | 1.841622 | 1 | 60 | 150 | no_ion
6 | 2.504006 | 0.0647446 | -0.0025505 | 0 | 1.841622 | 1 | 60 | 150 | no_ion
6 | 1.998082 | 0.0649704 | -0.0025838 | 0 | 1.841622 | 1 | 60 | 150 | no_ion
6 | 1.584686 | 0.0653388 | -0.0025996 | 0 | 1.841622 | 1 | 60 | 150 | no_ion
6 | 1.266892 | 0.0658247 | -0.0025821 | 0 | 1.841622 | 1 | 60 | 150 | no_ion
6 | 0.999041 | 0.0660145 | -0.002634 | 0 | 1.841622 | 1 | 60 | 150 | no_ion
6 | 0.7923428 | 0.0665675 | -0.0028112 | 0 | 1.841622 | 1 | 60 | 150 | no_ion
6 | 0.6334459 | 0.0667525 | -0.002778 | 0 | 1.841622 | 1 | 60 | 150 | no_ion
6 | 0.5040323 | 0.0672642 | -0.0025997 | 0 | 1.841622 | 1 | 60 | 150 | no_ion
6 | 0.400641 | 0.0678654 | -0.0025856 | 0 | 1.841622 | 1 | 60 | 150 | no_ion
6 | 0.316723 | 0.0680617 | -0.0025157 | 0 | 1.841622 | 1 | 60 | 150 | no_ion
6 | 0.2520161 | 0.0680581 | -0.0021543 | 0 | 1.841622 | 1 | 60 | 150 | no_ion
6 | 0.2003205 | 0.0683559 | -0.0019406 | 0 | 1.841622 | 1 | 60 | 150 | no_ion
6 | 0.1588983 | 0.068672 | -0.0016583 | 0 | 1.841622 | 1 | 60 | 150 | no_ion
6 | 0.1260081 | 0.0687834 | -0.0022586 | 0 | 1.841622 | 1 | 60 | 150 | no_ion
6 | 0.1001603 | 0.0694181 | -0.001512 | 0 | 1.841622 | 1 | 60 | 150 | no_ion
6 | 0.0794492 | 0.0690849 | -0.0011538 | 0 | 1.841622 | 1 | 60 | 150 | no_ion
6 | 0.0631739 | 0.0694376 | -0.0009867 | 0 | 1.841622 | 1 | 60 | 150 | no_ion
6 | 0.0501337 | 0.0692993 | -0.0007346 | 0 | 1.841622 | 1 | 60 | 150 | no_ion
6 | 0.0398258 | 0.0692057 | -0.0004687 | 0 | 1.841622 | 1 | 60 | 150 | no_ion
6 | 0.0316296 | 0.0691554 | -0.0006393 | 0 | 1.841622 | 1 | 60 | 150 | no_ion
6 | 0.0251206 | 0.0688974 | -0.0002722 | 0 | 1.841622 | 1 | 60 | 150 | no_ion
6 | 0.0199553 | 0.0689964 | 4.749057e-05 | 0 | 1.841622 | 1 | 60 | 150 | no_ion
6 | 0.0158522 | 0.0691106 | -0.0003075 | 0 | 1.841622 | 1 | 60 | 150 | no_ion
6 | 0.0125907 | 0.0689881 | -0.0001334 | 0 | 1.841622 | 1 | 60 | 150 | no_ion
6 | 0.0100011 | 0.0690439 | -0.0003269 | 0 | 1.841622 | 1 | 60 | 150 | no_ion