## Sheet1
Time(h) | Freq | Zreal | Zimag | ppm | mean_voltage | current | temperature | flow | Label
0 | 19980.47 | 0.0513173 | 0.001072 | 10 | 1.991502 | 1 | 60 | 150 | Cr3+_ion
0 | 15878.91 | 0.0524757 | -0.0011549 | 10 | 1.991502 | 1 | 60 | 150 | Cr3+_ion
0 | 12597.66 | 0.0537622 | -0.0030414 | 10 | 1.991502 | 1 | 60 | 150 | Cr3+_ion
0 | 10019.53 | 0.0551404 | -0.0045842 | 10 | 1.991502 | 1 | 60 | 150 | Cr3+_ion
0 | 7928.241 | 0.0566546 | -0.0058314 | 10 | 1.991502 | 1 | 60 | 150 | Cr3+_ion
0 | 6307.871 | 0.0581827 | -0.0067957 | 10 | 1.991502 | 1 | 60 | 150 | Cr3+_ion
0 | 5034.722 | 0.0596723 | -0.0074845 | 10 | 1.991502 | 1 | 60 | 150 | Cr3+_ion
0 | 3993.056 | 0.0612172 | -0.0080195 | 10 | 1.991502 | 1 | 60 | 150 | Cr3+_ion
0 | 3144.055 | 0.062758 | -0.0084177 | 10 | 1.991502 | 1 | 60 | 150 | Cr3+_ion
0 | 2519.531 | 0.0641266 | -0.0086876 | 10 | 1.991502 | 1 | 60 | 150 | Cr3+_ion
0 | 2000.762 | 0.0655076 | -0.008921 | 10 | 1.991502 | 1 | 60 | 150 | Cr3+_ion
0 | 1580.669 | 0.0668708 | -0.009137 | 10 | 1.991502 | 1 | 60 | 150 | Cr3+_ion
0 | 1253.634 | 0.068189 | -0.0093634 | 10 | 1.991502 | 1 | 60 | 150 | Cr3+_ion
0 | 1000.702 | 0.0694366 | -0.0096026 | 10 | 1.991502 | 1 | 60 | 150 | Cr3+_ion
0 | 790.0281 | 0.0707429 | -0.0098987 | 10 | 1.991502 | 1 | 60 | 150 | Cr3+_ion
0 | 628.811 | 0.0720181 | -0.0102411 | 10 | 1.991502 | 1 | 60 | 150 | Cr3+_ion
0 | 502.2321 | 0.0733295 | -0.0106605 | 10 | 1.991502 | 1 | 60 | 150 | Cr3+_ion
0 | 400.1524 | 0.0746307 | -0.0111107 | 10 | 1.991502 | 1 | 60 | 150 | Cr3+_ion
0 | 315.5048 | 0.0761115 | -0.0116993 | 10 | 1.991502 | 1 | 60 | 150 | Cr3+_ion
0 | 252.0161 | 0.0776339 | -0.012352 | 10 | 1.991502 | 1 | 60 | 150 | Cr3+_ion
0 | 200.3205 | 0.079153 | -0.0130125 | 10 | 1.991502 | 1 | 60 | 150 | Cr3+_ion
0 | 158.0056 | 0.0809465 | -0.0138535 | 10 | 1.991502 | 1 | 60 | 150 | Cr3+_ion
0 | 125.558 | 0.082727 | -0.0146771 | 10 | 1.991502 | 1 | 60 | 150 | Cr3+_ion
0 | 99.734 | 0.0847744 | -0.0156108 | 10 | 1.991502 | 1 | 60 | 150 | Cr3+_ion
0 | 79.44915 | 0.0875744 | -0.0168463 | 10 | 1.991502 | 1 | 60 | 150 | Cr3+_ion
0 | 62.91946 | 0.0901517 | -0.017884 | 10 | 1.991502 | 1 | 60 | 150 | Cr3+_ion
0 | 49.86702 | 0.092699 | -0.018859 | 10 | 1.991502 | 1 | 60 | 150 | Cr3+_ion
0 | 38.42213 | 0.0957311 | -0.0199266 | 10 | 1.991502 | 1 | 60 | 150 | Cr3+_ion
0 | 31.25 | 0.0979775 | -0.0206149 | 10 | 1.991502 | 1 | 60 | 150 | Cr3+_ion
0 | 24.93351 | 0.1008929 | -0.0214815 | 10 | 1.991502 | 1 | 60 | 150 | Cr3+_ion
0 | 20.03205 | 0.1035405 | -0.0221899 | 10 | 1.991502 | 1 | 60 | 150 | Cr3+_ion
0 | 15.625 | 0.1067194 | -0.023019 | 10 | 1.991502 | 1 | 60 | 150 | Cr3+_ion
0 | 12.46675 | 0.1096708 | -0.0237169 | 10 | 1.991502 | 1 | 60 | 150 | Cr3+_ion
0 | 9.9734 | 0.1125477 | -0.0243427 | 10 | 1.991502 | 1 | 60 | 150 | Cr3+_ion
0 | 7.971939 | 0.1154922 | -0.0249255 | 10 | 1.991502 | 1 | 60 | 150 | Cr3+_ion
0 | 6.351626 | 0.1184896 | -0.0254224 | 10 | 1.991502 | 1 | 60 | 150 | Cr3+_ion
0 | 5.013369 | 0.121604 | -0.0258628 | 10 | 1.991502 | 1 | 60 | 150 | Cr3+_ion
0 | 3.985969 | 0.1243983 | -0.0260809 | 10 | 1.991502 | 1 | 60 | 150 | Cr3+_ion
0 | 3.175813 | 0.1271882 | -0.0261865 | 10 | 1.991502 | 1 | 60 | 150 | Cr3+_ion
0 | 2.516103 | 0.1299568 | -0.0261195 | 10 | 1.991502 | 1 | 60 | 150 | Cr3+_ion
0 | 1.99553 | 0.1326025 | -0.0257327 | 10 | 1.991502 | 1 | 60 | 150 | Cr3+_ion
0 | 1.587906 | 0.1351832 | -0.0253216 | 10 | 1.991502 | 1 | 60 | 150 | Cr3+_ion
0 | 1.258052 | 0.1379799 | -0.0245696 | 10 | 1.991502 | 1 | 60 | 150 | Cr3+_ion
0 | 0.997765 | 0.141186 | -0.0236797 | 10 | 1.991502 | 1 | 60 | 150 | Cr3+_ion
0 | 0.7927448 | 0.1437682 | -0.0225052 | 10 | 1.991502 | 1 | 60 | 150 | Cr3+_ion
0 | 0.6290258 | 0.1460295 | -0.0209623 | 10 | 1.991502 | 1 | 60 | 150 | Cr3+_ion
0 | 0.4988825 | 0.1482017 | -0.0190226 | 10 | 1.991502 | 1 | 60 | 150 | Cr3+_ion
0 | 0.3985969 | 0.1498335 | -0.0169357 | 10 | 1.991502 | 1 | 60 | 150 | Cr3+_ion
0 | 0.316723 | 0.1513087 | -0.0144072 | 10 | 1.991502 | 1 | 60 | 150 | Cr3+_ion
0 | 0.2514753 | 0.1522758 | -0.011788 | 10 | 1.991502 | 1 | 60 | 150 | Cr3+_ion
0 | 0.1999787 | 0.1527153 | -0.0089233 | 10 | 1.991502 | 1 | 60 | 150 | Cr3+_ion
0 | 0.1587906 | 0.1530277 | -0.0062216 | 10 | 1.991502 | 1 | 60 | 150 | Cr3+_ion
0 | 0.1260081 | 0.1526829 | -0.0032697 | 10 | 1.991502 | 1 | 60 | 150 | Cr3+_ion
0 | 0.1001603 | 0.1516407 | -0.0006923 | 10 | 1.991502 | 1 | 60 | 150 | Cr3+_ion
0 | 0.0795031 | 0.1507869 | 0.0016701 | 10 | 1.991502 | 1 | 60 | 150 | Cr3+_ion
0 | 0.0631398 | 0.1494399 | 0.0038594 | 10 | 1.991502 | 1 | 60 | 150 | Cr3+_ion
0 | 0.050123 | 0.1481088 | 0.0054355 | 10 | 1.991502 | 1 | 60 | 150 | Cr3+_ion
0 | 0.0398326 | 0.146296 | 0.0066256 | 10 | 1.991502 | 1 | 60 | 150 | Cr3+_ion
0 | 0.0316381 | 0.1444824 | 0.007031 | 10 | 1.991502 | 1 | 60 | 150 | Cr3+_ion
0 | 0.025126 | 0.1426879 | 0.0068481 | 10 | 1.991502 | 1 | 60 | 150 | Cr3+_ion
0 | 0.019957 | 0.1413316 | 0.0065533 | 10 | 1.991502 | 1 | 60 | 150 | Cr3+_ion
0 | 0.015849 | 0.1402164 | 0.0058242 | 10 | 1.991502 | 1 | 60 | 150 | Cr3+_ion
0 | 0.01259 | 0.1392777 | 0.0047861 | 10 | 1.991502 | 1 | 60 | 150 | Cr3+_ion
0 | 0.0100006 | 0.1386152 | 0.0041062 | 10 | 1.991502 | 1 | 60 | 150 | Cr3+_ion
2 | 19980.47 | 0.0506003 | 0.0012911 | 10 | 1.987096 | 1 | 60 | 150 | Cr3+_ion
2 | 15878.91 | 0.0517927 | -0.0009259 | 10 | 1.987096 | 1 | 60 | 150 | Cr3+_ion
2 | 12597.66 | 0.0531133 | -0.0028072 | 10 | 1.987096 | 1 | 60 | 150 | Cr3+_ion
2 | 10019.53 | 0.0545076 | -0.0043401 | 10 | 1.987096 | 1 | 60 | 150 | Cr3+_ion
2 | 7928.241 | 0.056012 | -0.0055794 | 10 | 1.987096 | 1 | 60 | 150 | Cr3+_ion
2 | 6307.871 | 0.0575464 | -0.0065119 | 10 | 1.987096 | 1 | 60 | 150 | Cr3+_ion
2 | 5034.722 | 0.0590509 | -0.0071914 | 10 | 1.987096 | 1 | 60 | 150 | Cr3+_ion
2 | 3993.056 | 0.0605556 | -0.0076797 | 10 | 1.987096 | 1 | 60 | 150 | Cr3+_ion
2 | 3144.055 | 0.0620808 | -0.0080258 | 10 | 1.987096 | 1 | 60 | 150 | Cr3+_ion
2 | 2519.531 | 0.0634331 | -0.0082562 | 10 | 1.987096 | 1 | 60 | 150 | Cr3+_ion
2 | 2000.762 | 0.0647599 | -0.0084312 | 10 | 1.987096 | 1 | 60 | 150 | Cr3+_ion
2 | 1580.669 | 0.0660684 | -0.0085839 | 10 | 1.987096 | 1 | 60 | 150 | Cr3+_ion
2 | 1253.634 | 0.0673193 | -0.0087476 | 10 | 1.987096 | 1 | 60 | 150 | Cr3+_ion
2 | 1000.702 | 0.0685028 | -0.0089262 | 10 | 1.987096 | 1 | 60 | 150 | Cr3+_ion
2 | 790.0281 | 0.069735 | -0.0091618 | 10 | 1.987096 | 1 | 60 | 150 | Cr3+_ion
2 | 628.811 | 0.0709474 | -0.0094396 | 10 | 1.987096 | 1 | 60 | 150 | Cr3+_ion
2 | 502.2321 | 0.0721473 | -0.0097723 | 10 | 1.987096 | 1 | 60 | 150 | Cr3+_ion
2 | 400.1524 | 0.0733853 | -0.0101716 | 10 | 1.987096 | 1 | 60 | 150 | Cr3+_ion
2 | 315.5048 | 0.0747272 | -0.0106671 | 10 | 1.987096 | 1 | 60 | 150 | Cr3+_ion
2 | 252.0161 | 0.0760984 | -0.0112073 | 10 | 1.987096 | 1 | 60 | 150 | Cr3+_ion
2 | 200.3205 | 0.0775238 | -0.0118203 | 10 | 1.987096 | 1 | 60 | 150 | Cr3+_ion
2 | 158.0056 | 0.0790977 | -0.0125127 | 10 | 1.987096 | 1 | 60 | 150 | Cr3+_ion
2 | 125.558 | 0.0807881 | -0.0132947 | 10 | 1.987096 | 1 | 60 | 150 | Cr3+_ion
2 | 99.734 | 0.0826086 | -0.0140956 | 10 | 1.987096 | 1 | 60 | 150 | Cr3+_ion
2 | 79.44915 | 0.0850721 | -0.0151277 | 10 | 1.987096 | 1 | 60 | 150 | Cr3+_ion
2 | 62.91946 | 0.0873431 | -0.0160312 | 10 | 1.987096 | 1 | 60 | 150 | Cr3+_ion
2 | 49.86702 | 0.0896094 | -0.0168862 | 10 | 1.987096 | 1 | 60 | 150 | Cr3+_ion
2 | 38.42213 | 0.0923137 | -0.0177893 | 10 | 1.987096 | 1 | 60 | 150 | Cr3+_ion
2 | 31.25 | 0.0946533 | -0.0184975 | 10 | 1.987096 | 1 | 60 | 150 | Cr3+_ion
2 | 24.93351 | 0.0973176 | -0.0192577 | 10 | 1.987096 | 1 | 60 | 150 | Cr3+_ion
2 | 20.03205 | 0.0999028 | -0.0199316 | 10 | 1.987096 | 1 | 60 | 150 | Cr3+_ion
2 | 15.625 | 0.1027233 | -0.0206378 | 10 | 1.987096 | 1 | 60 | 150 | Cr3+_ion
2 | 12.46675 | 0.1050543 | -0.0211617 | 10 | 1.987096 | 1 | 60 | 150 | Cr3+_ion
2 | 9.9734 | 0.1077068 | -0.0217406 | 10 | 1.987096 | 1 | 60 | 150 | Cr3+_ion
2 | 7.971939 | 0.1103109 | -0.0222492 | 10 | 1.987096 | 1 | 60 | 150 | Cr3+_ion
2 | 6.351626 | 0.1129102 | -0.0226857 | 10 | 1.987096 | 1 | 60 | 150 | Cr3+_ion
2 | 5.013369 | 0.1157556 | -0.0231478 | 10 | 1.987096 | 1 | 60 | 150 | Cr3+_ion
2 | 3.985969 | 0.1184638 | -0.0234562 | 10 | 1.987096 | 1 | 60 | 150 | Cr3+_ion
2 | 3.175813 | 0.1209019 | -0.0236006 | 10 | 1.987096 | 1 | 60 | 150 | Cr3+_ion
2 | 2.516103 | 0.1238241 | -0.0236425 | 10 | 1.987096 | 1 | 60 | 150 | Cr3+_ion
2 | 1.99553 | 0.126138 | -0.0235111 | 10 | 1.987096 | 1 | 60 | 150 | Cr3+_ion
2 | 1.587906 | 0.1288603 | -0.0233516 | 10 | 1.987096 | 1 | 60 | 150 | Cr3+_ion
2 | 1.258052 | 0.1316963 | -0.022774 | 10 | 1.987096 | 1 | 60 | 150 | Cr3+_ion
2 | 0.997765 | 0.1345801 | -0.0220918 | 10 | 1.987096 | 1 | 60 | 150 | Cr3+_ion
2 | 0.7927448 | 0.1370813 | -0.0211619 | 10 | 1.987096 | 1 | 60 | 150 | Cr3+_ion
2 | 0.6290258 | 0.139407 | -0.0198173 | 10 | 1.987096 | 1 | 60 | 150 | Cr3+_ion
2 | 0.4988825 | 0.1413112 | -0.0184353 | 10 | 1.987096 | 1 | 60 | 150 | Cr3+_ion
2 | 0.3985969 | 0.14317 | -0.0165636 | 10 | 1.987096 | 1 | 60 | 150 | Cr3+_ion
2 | 0.316723 | 0.1446727 | -0.0144202 | 10 | 1.987096 | 1 | 60 | 150 | Cr3+_ion
2 | 0.2514753 | 0.1458467 | -0.0120758 | 10 | 1.987096 | 1 | 60 | 150 | Cr3+_ion
2 | 0.1999787 | 0.146261 | -0.009712 | 10 | 1.987096 | 1 | 60 | 150 | Cr3+_ion
2 | 0.1587906 | 0.1466647 | -0.0071513 | 10 | 1.987096 | 1 | 60 | 150 | Cr3+_ion
2 | 0.1260081 | 0.1462236 | -0.0046096 | 10 | 1.987096 | 1 | 60 | 150 | Cr3+_ion
2 | 0.1001603 | 0.1457596 | -0.0022108 | 10 | 1.987096 | 1 | 60 | 150 | Cr3+_ion
2 | 0.0795031 | 0.1449953 | -3.497699e-05 | 10 | 1.987096 | 1 | 60 | 150 | Cr3+_ion
2 | 0.0631398 | 0.1439235 | 0.0020635 | 10 | 1.987096 | 1 | 60 | 150 | Cr3+_ion
2 | 0.050123 | 0.1426986 | 0.0036929 | 10 | 1.987096 | 1 | 60 | 150 | Cr3+_ion
2 | 0.0398326 | 0.1410542 | 0.0046277 | 10 | 1.987096 | 1 | 60 | 150 | Cr3+_ion
2 | 0.0316381 | 0.1393819 | 0.0052054 | 10 | 1.987096 | 1 | 60 | 150 | Cr3+_ion
2 | 0.025126 | 0.1379727 | 0.0051301 | 10 | 1.987096 | 1 | 60 | 150 | Cr3+_ion
2 | 0.019957 | 0.1366462 | 0.004805 | 10 | 1.987096 | 1 | 60 | 150 | Cr3+_ion
2 | 0.015849 | 0.1357005 | 0.0044873 | 10 | 1.987096 | 1 | 60 | 150 | Cr3+_ion
2 | 0.01259 | 0.1347278 | 0.0037085 | 10 | 1.987096 | 1 | 60 | 150 | Cr3+_ion
2 | 0.0100006 | 0.1346726 | 0.0029564 | 10 | 1.987096 | 1 | 60 | 150 | Cr3+_ion
4 | 19980.47 | 0.0502533 | 0.001412 | 10 | 1.982512 | 1 | 60 | 150 | Cr3+_ion
4 | 15878.91 | 0.0514017 | -0.0008116 | 10 | 1.982512 | 1 | 60 | 150 | Cr3+_ion
4 | 12597.66 | 0.0526923 | -0.0026817 | 10 | 1.982512 | 1 | 60 | 150 | Cr3+_ion
4 | 10019.53 | 0.0540743 | -0.0042176 | 10 | 1.982512 | 1 | 60 | 150 | Cr3+_ion
4 | 7928.241 | 0.0555589 | -0.0054598 | 10 | 1.982512 | 1 | 60 | 150 | Cr3+_ion
4 | 6307.871 | 0.0570749 | -0.0063761 | 10 | 1.982512 | 1 | 60 | 150 | Cr3+_ion
4 | 5034.722 | 0.0585824 | -0.0070392 | 10 | 1.982512 | 1 | 60 | 150 | Cr3+_ion
4 | 3993.056 | 0.0600901 | -0.0075024 | 10 | 1.982512 | 1 | 60 | 150 | Cr3+_ion
4 | 3144.055 | 0.0615676 | -0.0078039 | 10 | 1.982512 | 1 | 60 | 150 | Cr3+_ion
4 | 2519.531 | 0.0628778 | -0.0079824 | 10 | 1.982512 | 1 | 60 | 150 | Cr3+_ion
4 | 2000.762 | 0.0642019 | -0.0081155 | 10 | 1.982512 | 1 | 60 | 150 | Cr3+_ion
4 | 1580.669 | 0.065482 | -0.008227 | 10 | 1.982512 | 1 | 60 | 150 | Cr3+_ion
4 | 1253.634 | 0.0666697 | -0.0083194 | 10 | 1.982512 | 1 | 60 | 150 | Cr3+_ion
4 | 1000.702 | 0.0678042 | -0.0084497 | 10 | 1.982512 | 1 | 60 | 150 | Cr3+_ion
4 | 790.0281 | 0.0689887 | -0.008628 | 10 | 1.982512 | 1 | 60 | 150 | Cr3+_ion
4 | 628.811 | 0.0700833 | -0.0088243 | 10 | 1.982512 | 1 | 60 | 150 | Cr3+_ion
4 | 502.2321 | 0.0712098 | -0.0090934 | 10 | 1.982512 | 1 | 60 | 150 | Cr3+_ion
4 | 400.1524 | 0.0723316 | -0.0094114 | 10 | 1.982512 | 1 | 60 | 150 | Cr3+_ion
4 | 315.5048 | 0.0735576 | -0.0098224 | 10 | 1.982512 | 1 | 60 | 150 | Cr3+_ion
4 | 252.0161 | 0.074823 | -0.0102891 | 10 | 1.982512 | 1 | 60 | 150 | Cr3+_ion
4 | 200.3205 | 0.0761752 | -0.0108498 | 10 | 1.982512 | 1 | 60 | 150 | Cr3+_ion
4 | 158.0056 | 0.0776565 | -0.0114883 | 10 | 1.982512 | 1 | 60 | 150 | Cr3+_ion
4 | 125.558 | 0.079215 | -0.0121853 | 10 | 1.982512 | 1 | 60 | 150 | Cr3+_ion
4 | 99.734 | 0.0807563 | -0.0128338 | 10 | 1.982512 | 1 | 60 | 150 | Cr3+_ion
4 | 79.44915 | 0.08299 | -0.0137608 | 10 | 1.982512 | 1 | 60 | 150 | Cr3+_ion
4 | 62.91946 | 0.0850182 | -0.0145363 | 10 | 1.982512 | 1 | 60 | 150 | Cr3+_ion
4 | 49.86702 | 0.0872026 | -0.015332 | 10 | 1.982512 | 1 | 60 | 150 | Cr3+_ion
4 | 38.42213 | 0.0896491 | -0.0161357 | 10 | 1.982512 | 1 | 60 | 150 | Cr3+_ion
4 | 31.25 | 0.0915614 | -0.0166853 | 10 | 1.982512 | 1 | 60 | 150 | Cr3+_ion
4 | 24.93351 | 0.0940392 | -0.0173459 | 10 | 1.982512 | 1 | 60 | 150 | Cr3+_ion
4 | 20.03205 | 0.0965296 | -0.0179812 | 10 | 1.982512 | 1 | 60 | 150 | Cr3+_ion
4 | 15.625 | 0.0992676 | -0.0186551 | 10 | 1.982512 | 1 | 60 | 150 | Cr3+_ion
4 | 12.46675 | 0.1013848 | -0.0191202 | 10 | 1.982512 | 1 | 60 | 150 | Cr3+_ion
4 | 9.9734 | 0.1042384 | -0.0197547 | 10 | 1.982512 | 1 | 60 | 150 | Cr3+_ion
4 | 7.971939 | 0.1062613 | -0.0201524 | 10 | 1.982512 | 1 | 60 | 150 | Cr3+_ion
4 | 6.351626 | 0.1085903 | -0.0205393 | 10 | 1.982512 | 1 | 60 | 150 | Cr3+_ion
4 | 5.013369 | 0.1112323 | -0.0210057 | 10 | 1.982512 | 1 | 60 | 150 | Cr3+_ion
4 | 3.985969 | 0.1136816 | -0.0213111 | 10 | 1.982512 | 1 | 60 | 150 | Cr3+_ion
4 | 3.175813 | 0.1161747 | -0.0215592 | 10 | 1.982512 | 1 | 60 | 150 | Cr3+_ion
4 | 2.516103 | 0.1186107 | -0.0216514 | 10 | 1.982512 | 1 | 60 | 150 | Cr3+_ion
4 | 1.99553 | 0.1209039 | -0.0215568 | 10 | 1.982512 | 1 | 60 | 150 | Cr3+_ion
4 | 1.587906 | 0.1231661 | -0.0214141 | 10 | 1.982512 | 1 | 60 | 150 | Cr3+_ion
4 | 1.258052 | 0.1257055 | -0.0211008 | 10 | 1.982512 | 1 | 60 | 150 | Cr3+_ion
4 | 0.997765 | 0.1283819 | -0.0205516 | 10 | 1.982512 | 1 | 60 | 150 | Cr3+_ion
4 | 0.7927448 | 0.1309367 | -0.019764 | 10 | 1.982512 | 1 | 60 | 150 | Cr3+_ion
4 | 0.6290258 | 0.133196 | -0.0188473 | 10 | 1.982512 | 1 | 60 | 150 | Cr3+_ion
4 | 0.4988825 | 0.1353018 | -0.0175717 | 10 | 1.982512 | 1 | 60 | 150 | Cr3+_ion
4 | 0.3985969 | 0.1369561 | -0.0159862 | 10 | 1.982512 | 1 | 60 | 150 | Cr3+_ion
4 | 0.316723 | 0.1384794 | -0.0140883 | 10 | 1.982512 | 1 | 60 | 150 | Cr3+_ion
4 | 0.2514753 | 0.1394888 | -0.0122462 | 10 | 1.982512 | 1 | 60 | 150 | Cr3+_ion
4 | 0.1999787 | 0.1400446 | -0.0099824 | 10 | 1.982512 | 1 | 60 | 150 | Cr3+_ion
4 | 0.1587906 | 0.140351 | -0.0078622 | 10 | 1.982512 | 1 | 60 | 150 | Cr3+_ion
4 | 0.1260081 | 0.1408132 | -0.0055599 | 10 | 1.982512 | 1 | 60 | 150 | Cr3+_ion
4 | 0.1001603 | 0.140081 | -0.0033252 | 10 | 1.982512 | 1 | 60 | 150 | Cr3+_ion
4 | 0.0795031 | 0.1395963 | -0.0014646 | 10 | 1.982512 | 1 | 60 | 150 | Cr3+_ion
4 | 0.0631398 | 0.1388425 | 0.0005884 | 10 | 1.982512 | 1 | 60 | 150 | Cr3+_ion
4 | 0.050123 | 0.1378643 | 0.0017438 | 10 | 1.982512 | 1 | 60 | 150 | Cr3+_ion
4 | 0.0398326 | 0.136786 | 0.0031044 | 10 | 1.982512 | 1 | 60 | 150 | Cr3+_ion
4 | 0.0316381 | 0.1353535 | 0.0035712 | 10 | 1.982512 | 1 | 60 | 150 | Cr3+_ion
4 | 0.025126 | 0.1343264 | 0.003837 | 10 | 1.982512 | 1 | 60 | 150 | Cr3+_ion
4 | 0.019957 | 0.1329407 | 0.0035382 | 10 | 1.982512 | 1 | 60 | 150 | Cr3+_ion
4 | 0.015849 | 0.1319843 | 0.0030612 | 10 | 1.982512 | 1 | 60 | 150 | Cr3+_ion
4 | 0.01259 | 0.131385 | 0.0026898 | 10 | 1.982512 | 1 | 60 | 150 | Cr3+_ion
4 | 0.0100006 | 0.1308371 | 0.0021555 | 10 | 1.982512 | 1 | 60 | 150 | Cr3+_ion
6 | 19980.47 | 0.049892 | 0.0015238 | 10 | 1.979732 | 1 | 60 | 150 | Cr3+_ion
6 | 15878.91 | 0.051004 | -0.0006911 | 10 | 1.979732 | 1 | 60 | 150 | Cr3+_ion
6 | 12597.66 | 0.0522359 | -0.002566 | 10 | 1.979732 | 1 | 60 | 150 | Cr3+_ion
6 | 10019.53 | 0.0535788 | -0.0040984 | 10 | 1.979732 | 1 | 60 | 150 | Cr3+_ion
6 | 7928.241 | 0.0550506 | -0.0053373 | 10 | 1.979732 | 1 | 60 | 150 | Cr3+_ion
6 | 6307.871 | 0.0565511 | -0.0062496 | 10 | 1.979732 | 1 | 60 | 150 | Cr3+_ion
6 | 5034.722 | 0.0580387 | -0.0068955 | 10 | 1.979732 | 1 | 60 | 150 | Cr3+_ion
6 | 3993.056 | 0.059555 | -0.0073407 | 10 | 1.979732 | 1 | 60 | 150 | Cr3+_ion
6 | 3144.055 | 0.0610468 | -0.0076245 | 10 | 1.979732 | 1 | 60 | 150 | Cr3+_ion
6 | 2519.531 | 0.0623706 | -0.0077835 | 10 | 1.979732 | 1 | 60 | 150 | Cr3+_ion
6 | 2000.762 | 0.0636466 | -0.0078745 | 10 | 1.979732 | 1 | 60 | 150 | Cr3+_ion
6 | 1580.669 | 0.0648624 | -0.0079198 | 10 | 1.979732 | 1 | 60 | 150 | Cr3+_ion
6 | 1253.634 | 0.0660244 | -0.0079742 | 10 | 1.979732 | 1 | 60 | 150 | Cr3+_ion
6 | 1000.702 | 0.0671071 | -0.0080533 | 10 | 1.979732 | 1 | 60 | 150 | Cr3+_ion
6 | 790.0281 | 0.0682026 | -0.0081678 | 10 | 1.979732 | 1 | 60 | 150 | Cr3+_ion
6 | 628.811 | 0.0692741 | -0.0083259 | 10 | 1.979732 | 1 | 60 | 150 | Cr3+_ion
6 | 502.2321 | 0.070312 | -0.0085314 | 10 | 1.979732 | 1 | 60 | 150 | Cr3+_ion
6 | 400.1524 | 0.071368 | -0.0087992 | 10 | 1.979732 | 1 | 60 | 150 | Cr3+_ion
6 | 315.5048 | 0.0724858 | -0.0091356 | 10 | 1.979732 | 1 | 60 | 150 | Cr3+_ion
6 | 252.0161 | 0.0736823 | -0.0095532 | 10 | 1.979732 | 1 | 60 | 150 | Cr3+_ion
6 | 200.3205 | 0.074921 | -0.0100475 | 10 | 1.979732 | 1 | 60 | 150 | Cr3+_ion
6 | 158.0056 | 0.0762917 | -0.0106097 | 10 | 1.979732 | 1 | 60 | 150 | Cr3+_ion
6 | 125.558 | 0.0776792 | -0.011222 | 10 | 1.979732 | 1 | 60 | 150 | Cr3+_ion
6 | 99.734 | 0.0791823 | -0.0118519 | 10 | 1.979732 | 1 | 60 | 150 | Cr3+_ion
6 | 79.44915 | 0.081143 | -0.0126383 | 10 | 1.979732 | 1 | 60 | 150 | Cr3+_ion
6 | 62.91946 | 0.0830808 | -0.0133678 | 10 | 1.979732 | 1 | 60 | 150 | Cr3+_ion
6 | 49.86702 | 0.0849795 | -0.0140495 | 10 | 1.979732 | 1 | 60 | 150 | Cr3+_ion
6 | 38.42213 | 0.0873342 | -0.0147884 | 10 | 1.979732 | 1 | 60 | 150 | Cr3+_ion
6 | 31.25 | 0.0892221 | -0.0153132 | 10 | 1.979732 | 1 | 60 | 150 | Cr3+_ion
6 | 24.93351 | 0.0913321 | -0.0158522 | 10 | 1.979732 | 1 | 60 | 150 | Cr3+_ion
6 | 20.03205 | 0.0936379 | -0.01641 | 10 | 1.979732 | 1 | 60 | 150 | Cr3+_ion
6 | 15.625 | 0.096127 | -0.0170166 | 10 | 1.979732 | 1 | 60 | 150 | Cr3+_ion
6 | 12.46675 | 0.0984248 | -0.0175186 | 10 | 1.979732 | 1 | 60 | 150 | Cr3+_ion
6 | 9.9734 | 0.1006909 | -0.018008 | 10 | 1.979732 | 1 | 60 | 150 | Cr3+_ion
6 | 7.971939 | 0.102809 | -0.018441 | 10 | 1.979732 | 1 | 60 | 150 | Cr3+_ion
6 | 6.351626 | 0.1049194 | -0.0188025 | 10 | 1.979732 | 1 | 60 | 150 | Cr3+_ion
6 | 5.013369 | 0.1072047 | -0.019191 | 10 | 1.979732 | 1 | 60 | 150 | Cr3+_ion
6 | 3.985969 | 0.1094151 | -0.0195043 | 10 | 1.979732 | 1 | 60 | 150 | Cr3+_ion
6 | 3.175813 | 0.1116991 | -0.019759 | 10 | 1.979732 | 1 | 60 | 150 | Cr3+_ion
6 | 2.516103 | 0.1146508 | -0.0200041 | 10 | 1.979732 | 1 | 60 | 150 | Cr3+_ion
6 | 1.99553 | 0.1165841 | -0.0200453 | 10 | 1.979732 | 1 | 60 | 150 | Cr3+_ion
6 | 1.587906 | 0.118729 | -0.019916 | 10 | 1.979732 | 1 | 60 | 150 | Cr3+_ion
6 | 1.258052 | 0.1210117 | -0.0197162 | 10 | 1.979732 | 1 | 60 | 150 | Cr3+_ion
6 | 0.997765 | 0.1236372 | -0.0192976 | 10 | 1.979732 | 1 | 60 | 150 | Cr3+_ion
6 | 0.7927448 | 0.1260629 | -0.0187773 | 10 | 1.979732 | 1 | 60 | 150 | Cr3+_ion
6 | 0.6290258 | 0.1278891 | -0.0179555 | 10 | 1.979732 | 1 | 60 | 150 | Cr3+_ion
6 | 0.4988825 | 0.1300346 | -0.0169604 | 10 | 1.979732 | 1 | 60 | 150 | Cr3+_ion
6 | 0.3985969 | 0.1320448 | -0.0155961 | 10 | 1.979732 | 1 | 60 | 150 | Cr3+_ion
6 | 0.316723 | 0.133469 | -0.0140005 | 10 | 1.979732 | 1 | 60 | 150 | Cr3+_ion
6 | 0.2514753 | 0.13475 | -0.0122374 | 10 | 1.979732 | 1 | 60 | 150 | Cr3+_ion
6 | 0.1999787 | 0.1354524 | -0.0103065 | 10 | 1.979732 | 1 | 60 | 150 | Cr3+_ion
6 | 0.1587906 | 0.135848 | -0.0082535 | 10 | 1.979732 | 1 | 60 | 150 | Cr3+_ion
6 | 0.1260081 | 0.1361727 | -0.0062359 | 10 | 1.979732 | 1 | 60 | 150 | Cr3+_ion
6 | 0.1001603 | 0.1360301 | -0.0041546 | 10 | 1.979732 | 1 | 60 | 150 | Cr3+_ion
6 | 0.0795031 | 0.1357402 | -0.0022768 | 10 | 1.979732 | 1 | 60 | 150 | Cr3+_ion
6 | 0.0631398 | 0.1353045 | -0.0003203 | 10 | 1.979732 | 1 | 60 | 150 | Cr3+_ion
6 | 0.050123 | 0.1344788 | 0.0009128 | 10 | 1.979732 | 1 | 60 | 150 | Cr3+_ion
6 | 0.0398326 | 0.1331727 | 0.0017704 | 10 | 1.979732 | 1 | 60 | 150 | Cr3+_ion
6 | 0.0316381 | 0.1319968 | 0.0023907 | 10 | 1.979732 | 1 | 60 | 150 | Cr3+_ion
6 | 0.025126 | 0.1308329 | 0.0026748 | 10 | 1.979732 | 1 | 60 | 150 | Cr3+_ion
6 | 0.019957 | 0.1301566 | 0.0024902 | 10 | 1.979732 | 1 | 60 | 150 | Cr3+_ion
6 | 0.015849 | 0.1290043 | 0.0024452 | 10 | 1.979732 | 1 | 60 | 150 | Cr3+_ion
6 | 0.01259 | 0.128853 | 0.0018238 | 10 | 1.979732 | 1 | 60 | 150 | Cr3+_ion
6 | 0.0100006 | 0.1285445 | 0.001482 | 10 | 1.979732 | 1 | 60 | 150 | Cr3+_ion