## Sheet1
Time(h) | Freq | Zreal | Zimag | ppm | mean_voltage | current | temperature | flow | Label
0 | 20015.62 | 0.0388501 | 0.0048499 | 0 | 1.702677 | 1 | 60 | 150 | no_ion
0 | 15890.62 | 0.0387926 | 0.0038209 | 0 | 1.702677 | 1 | 60 | 150 | no_ion
0 | 12609.38 | 0.0387856 | 0.0030015 | 0 | 1.702677 | 1 | 60 | 150 | no_ion
0 | 10078.13 | 0.0387677 | 0.0023339 | 0 | 1.702677 | 1 | 60 | 150 | no_ion
0 | 8015.625 | 0.038762 | 0.0017987 | 0 | 1.702677 | 1 | 60 | 150 | no_ion
0 | 6328.125 | 0.0387467 | 0.0013239 | 0 | 1.702677 | 1 | 60 | 150 | no_ion
0 | 5015.625 | 0.0387619 | 0.0009541 | 0 | 1.702677 | 1 | 60 | 150 | no_ion
0 | 3984.375 | 0.0387876 | 0.0006205 | 0 | 1.702677 | 1 | 60 | 150 | no_ion
0 | 3170.956 | 0.0388439 | 0.0003584 | 0 | 1.702677 | 1 | 60 | 150 | no_ion
0 | 2527.573 | 0.0388948 | 0.000132 | 0 | 1.702677 | 1 | 60 | 150 | no_ion
0 | 1976.103 | 0.0389417 | -0.0001018 | 0 | 1.702677 | 1 | 60 | 150 | no_ion
0 | 1577.524 | 0.0390002 | -0.0002761 | 0 | 1.702677 | 1 | 60 | 150 | no_ion
0 | 1265.625 | 0.0391193 | -0.0004392 | 0 | 1.702677 | 1 | 60 | 150 | no_ion
0 | 998.264 | 0.0391877 | -0.0006186 | 0 | 1.702677 | 1 | 60 | 150 | no_ion
0 | 796.875 | 0.0392945 | -0.0007606 | 0 | 1.702677 | 1 | 60 | 150 | no_ion
0 | 627.7902 | 0.0394152 | -0.0009376 | 0 | 1.702677 | 1 | 60 | 150 | no_ion
0 | 505.5147 | 0.0395548 | -0.0011104 | 0 | 1.702677 | 1 | 60 | 150 | no_ion
0 | 397.9953 | 0.0397051 | -0.0013035 | 0 | 1.702677 | 1 | 60 | 150 | no_ion
0 | 315.5048 | 0.0398857 | -0.0015115 | 0 | 1.702677 | 1 | 60 | 150 | no_ion
0 | 252.4038 | 0.0400955 | -0.0017352 | 0 | 1.702677 | 1 | 60 | 150 | no_ion
0 | 198.6229 | 0.0403574 | -0.0019934 | 0 | 1.702677 | 1 | 60 | 150 | no_ion
0 | 158.3615 | 0.0406599 | -0.002255 | 0 | 1.702677 | 1 | 60 | 150 | no_ion
0 | 125.558 | 0.0410445 | -0.0025306 | 0 | 1.702677 | 1 | 60 | 150 | no_ion
0 | 100.4464 | 0.0414379 | -0.0027884 | 0 | 1.702677 | 1 | 60 | 150 | no_ion
0 | 79.00281 | 0.0419945 | -0.0030474 | 0 | 1.702677 | 1 | 60 | 150 | no_ion
0 | 63.3446 | 0.0425266 | -0.0032375 | 0 | 1.702677 | 1 | 60 | 150 | no_ion
0 | 50.22321 | 0.0431574 | -0.0033511 | 0 | 1.702677 | 1 | 60 | 150 | no_ion
0 | 38.42213 | 0.0439192 | -0.0034119 | 0 | 1.702677 | 1 | 60 | 150 | no_ion
0 | 31.25 | 0.0445003 | -0.0033497 | 0 | 1.702677 | 1 | 60 | 150 | no_ion
0 | 24.93351 | 0.0451277 | -0.0032198 | 0 | 1.702677 | 1 | 60 | 150 | no_ion
0 | 19.86229 | 0.0456744 | -0.0030445 | 0 | 1.702677 | 1 | 60 | 150 | no_ion
0 | 15.625 | 0.046153 | -0.0028266 | 0 | 1.702677 | 1 | 60 | 150 | no_ion
0 | 12.40079 | 0.046549 | -0.0026063 | 0 | 1.702677 | 1 | 60 | 150 | no_ion
0 | 9.93114 | 0.0469296 | -0.0024051 | 0 | 1.702677 | 1 | 60 | 150 | no_ion
0 | 7.944915 | 0.0472294 | -0.0022193 | 0 | 1.702677 | 1 | 60 | 150 | no_ion
0 | 6.317385 | 0.0474945 | -0.0020406 | 0 | 1.702677 | 1 | 60 | 150 | no_ion
0 | 5.008013 | 0.0477244 | -0.0018729 | 0 | 1.702677 | 1 | 60 | 150 | no_ion
0 | 3.945707 | 0.0479673 | -0.0017242 | 0 | 1.702677 | 1 | 60 | 150 | no_ion
0 | 3.158693 | 0.048261 | -0.0016087 | 0 | 1.702677 | 1 | 60 | 150 | no_ion
0 | 2.504006 | 0.0484671 | -0.0015423 | 0 | 1.702677 | 1 | 60 | 150 | no_ion
0 | 1.998082 | 0.0486262 | -0.0013985 | 0 | 1.702677 | 1 | 60 | 150 | no_ion
0 | 1.584686 | 0.048848 | -0.0012678 | 0 | 1.702677 | 1 | 60 | 150 | no_ion
0 | 1.266892 | 0.0489493 | -0.0011746 | 0 | 1.702677 | 1 | 60 | 150 | no_ion
0 | 0.999041 | 0.0491373 | -0.0010022 | 0 | 1.702677 | 1 | 60 | 150 | no_ion
0 | 0.7923428 | 0.0493857 | -0.0010015 | 0 | 1.702677 | 1 | 60 | 150 | no_ion
0 | 0.6334459 | 0.0493429 | -0.0010215 | 0 | 1.702677 | 1 | 60 | 150 | no_ion
0 | 0.5040323 | 0.0493386 | -0.0008653 | 0 | 1.702677 | 1 | 60 | 150 | no_ion
0 | 0.400641 | 0.0492851 | -0.0007882 | 0 | 1.702677 | 1 | 60 | 150 | no_ion
0 | 0.316723 | 0.0497772 | -0.0008583 | 0 | 1.702677 | 1 | 60 | 150 | no_ion
0 | 0.2520161 | 0.0497682 | -0.000762 | 0 | 1.702677 | 1 | 60 | 150 | no_ion
0 | 0.2003205 | 0.0496878 | -0.0007228 | 0 | 1.702677 | 1 | 60 | 150 | no_ion
0 | 0.1588983 | 0.0500725 | -0.0008923 | 0 | 1.702677 | 1 | 60 | 150 | no_ion
0 | 0.1260081 | 0.050073 | -0.0008297 | 0 | 1.702677 | 1 | 60 | 150 | no_ion
0 | 0.1001603 | 0.05027 | -0.0007069 | 0 | 1.702677 | 1 | 60 | 150 | no_ion
0 | 0.0794492 | 0.0502231 | -0.0006249 | 0 | 1.702677 | 1 | 60 | 150 | no_ion
0 | 0.0631739 | 0.0502223 | -0.0005068 | 0 | 1.702677 | 1 | 60 | 150 | no_ion
0 | 0.0501337 | 0.0504779 | -0.000434 | 0 | 1.702677 | 1 | 60 | 150 | no_ion
0 | 0.0398258 | 0.0506394 | -0.0002328 | 0 | 1.702677 | 1 | 60 | 150 | no_ion
0 | 0.0316296 | 0.0504517 | -0.0002489 | 0 | 1.702677 | 1 | 60 | 150 | no_ion
0 | 0.0251206 | 0.0506139 | -0.000398 | 0 | 1.702677 | 1 | 60 | 150 | no_ion
0 | 0.0199553 | 0.0506106 | -0.000293 | 0 | 1.702677 | 1 | 60 | 150 | no_ion
0 | 0.0158522 | 0.0506622 | -0.0002111 | 0 | 1.702677 | 1 | 60 | 150 | no_ion
0 | 0.0125907 | 0.0505597 | -9.193187e-05 | 0 | 1.702677 | 1 | 60 | 150 | no_ion
0 | 0.0100011 | 0.0507135 | -0.0001014 | 0 | 1.702677 | 1 | 60 | 150 | no_ion
2 | 20015.62 | 0.038681 | 0.0048431 | 0 | 1.703002 | 1 | 60 | 150 | no_ion
2 | 15890.62 | 0.0386492 | 0.0038242 | 0 | 1.703002 | 1 | 60 | 150 | no_ion
2 | 12609.38 | 0.0386379 | 0.0029923 | 0 | 1.703002 | 1 | 60 | 150 | no_ion
2 | 10078.13 | 0.0386114 | 0.0023356 | 0 | 1.703002 | 1 | 60 | 150 | no_ion
2 | 8015.625 | 0.0386232 | 0.0017952 | 0 | 1.703002 | 1 | 60 | 150 | no_ion
2 | 6328.125 | 0.0386213 | 0.0013292 | 0 | 1.703002 | 1 | 60 | 150 | no_ion
2 | 5015.625 | 0.038638 | 0.0009524 | 0 | 1.703002 | 1 | 60 | 150 | no_ion
2 | 3984.375 | 0.0386751 | 0.0006309 | 0 | 1.703002 | 1 | 60 | 150 | no_ion
2 | 3170.956 | 0.0386937 | 0.0003672 | 0 | 1.703002 | 1 | 60 | 150 | no_ion
2 | 2527.573 | 0.038752 | 0.0001353 | 0 | 1.703002 | 1 | 60 | 150 | no_ion
2 | 1976.103 | 0.0388138 | -8.286249e-05 | 0 | 1.703002 | 1 | 60 | 150 | no_ion
2 | 1577.524 | 0.0388799 | -0.0002756 | 0 | 1.703002 | 1 | 60 | 150 | no_ion
2 | 1265.625 | 0.0389799 | -0.0004432 | 0 | 1.703002 | 1 | 60 | 150 | no_ion
2 | 998.264 | 0.03908 | -0.000605 | 0 | 1.703002 | 1 | 60 | 150 | no_ion
2 | 796.875 | 0.0391786 | -0.0007639 | 0 | 1.703002 | 1 | 60 | 150 | no_ion
2 | 627.7902 | 0.0393195 | -0.0009446 | 0 | 1.703002 | 1 | 60 | 150 | no_ion
2 | 505.5147 | 0.0394242 | -0.0011108 | 0 | 1.703002 | 1 | 60 | 150 | no_ion
2 | 397.9953 | 0.0395874 | -0.0013038 | 0 | 1.703002 | 1 | 60 | 150 | no_ion
2 | 315.5048 | 0.0397422 | -0.0015103 | 0 | 1.703002 | 1 | 60 | 150 | no_ion
2 | 252.4038 | 0.0399304 | -0.0017317 | 0 | 1.703002 | 1 | 60 | 150 | no_ion
2 | 198.6229 | 0.0401996 | -0.0019917 | 0 | 1.703002 | 1 | 60 | 150 | no_ion
2 | 158.3615 | 0.0404947 | -0.0022542 | 0 | 1.703002 | 1 | 60 | 150 | no_ion
2 | 125.558 | 0.0408852 | -0.0025314 | 0 | 1.703002 | 1 | 60 | 150 | no_ion
2 | 100.4464 | 0.041303 | -0.0027993 | 0 | 1.703002 | 1 | 60 | 150 | no_ion
2 | 79.00281 | 0.041836 | -0.0030525 | 0 | 1.703002 | 1 | 60 | 150 | no_ion
2 | 63.3446 | 0.0423835 | -0.0032409 | 0 | 1.703002 | 1 | 60 | 150 | no_ion
2 | 50.22321 | 0.0430099 | -0.0033834 | 0 | 1.703002 | 1 | 60 | 150 | no_ion
2 | 38.42213 | 0.0437634 | -0.0034041 | 0 | 1.703002 | 1 | 60 | 150 | no_ion
2 | 31.25 | 0.0443602 | -0.0033613 | 0 | 1.703002 | 1 | 60 | 150 | no_ion
2 | 24.93351 | 0.0449597 | -0.0032362 | 0 | 1.703002 | 1 | 60 | 150 | no_ion
2 | 19.86229 | 0.0455388 | -0.0030561 | 0 | 1.703002 | 1 | 60 | 150 | no_ion
2 | 15.625 | 0.0460028 | -0.0028289 | 0 | 1.703002 | 1 | 60 | 150 | no_ion
2 | 12.40079 | 0.0464953 | -0.0026218 | 0 | 1.703002 | 1 | 60 | 150 | no_ion
2 | 9.93114 | 0.0467915 | -0.0024178 | 0 | 1.703002 | 1 | 60 | 150 | no_ion
2 | 7.944915 | 0.0470914 | -0.002214 | 0 | 1.703002 | 1 | 60 | 150 | no_ion
2 | 6.317385 | 0.0474036 | -0.002054 | 0 | 1.703002 | 1 | 60 | 150 | no_ion
2 | 5.008013 | 0.0476616 | -0.0018803 | 0 | 1.703002 | 1 | 60 | 150 | no_ion
2 | 3.945707 | 0.0478995 | -0.0017271 | 0 | 1.703002 | 1 | 60 | 150 | no_ion
2 | 3.158693 | 0.0480763 | -0.001604 | 0 | 1.703002 | 1 | 60 | 150 | no_ion
2 | 2.504006 | 0.0483075 | -0.0015318 | 0 | 1.703002 | 1 | 60 | 150 | no_ion
2 | 1.998082 | 0.0484902 | -0.001387 | 0 | 1.703002 | 1 | 60 | 150 | no_ion
2 | 1.584686 | 0.0486327 | -0.0012659 | 0 | 1.703002 | 1 | 60 | 150 | no_ion
2 | 1.266892 | 0.048709 | -0.0012256 | 0 | 1.703002 | 1 | 60 | 150 | no_ion
2 | 0.999041 | 0.0489274 | -0.0010421 | 0 | 1.703002 | 1 | 60 | 150 | no_ion
2 | 0.7923428 | 0.0491375 | -0.0010137 | 0 | 1.703002 | 1 | 60 | 150 | no_ion
2 | 0.6334459 | 0.0491529 | -0.0009719 | 0 | 1.703002 | 1 | 60 | 150 | no_ion
2 | 0.5040323 | 0.049217 | -0.0008706 | 0 | 1.703002 | 1 | 60 | 150 | no_ion
2 | 0.400641 | 0.0493904 | -0.0009242 | 0 | 1.703002 | 1 | 60 | 150 | no_ion
2 | 0.316723 | 0.049563 | -0.0009728 | 0 | 1.703002 | 1 | 60 | 150 | no_ion
2 | 0.2520161 | 0.0495937 | -0.0008078 | 0 | 1.703002 | 1 | 60 | 150 | no_ion
2 | 0.2003205 | 0.049887 | -0.0007971 | 0 | 1.703002 | 1 | 60 | 150 | no_ion
2 | 0.1588983 | 0.049877 | -0.0008072 | 0 | 1.703002 | 1 | 60 | 150 | no_ion
2 | 0.1260081 | 0.0500596 | -0.0007953 | 0 | 1.703002 | 1 | 60 | 150 | no_ion
2 | 0.1001603 | 0.0500513 | -0.0005782 | 0 | 1.703002 | 1 | 60 | 150 | no_ion
2 | 0.0794492 | 0.050091 | -0.0006016 | 0 | 1.703002 | 1 | 60 | 150 | no_ion
2 | 0.0631739 | 0.0504921 | -0.0005581 | 0 | 1.703002 | 1 | 60 | 150 | no_ion
2 | 0.0501337 | 0.0501704 | -0.000484 | 0 | 1.703002 | 1 | 60 | 150 | no_ion
2 | 0.0398258 | 0.0502523 | -0.0004226 | 0 | 1.703002 | 1 | 60 | 150 | no_ion
2 | 0.0316296 | 0.0504149 | -0.0004283 | 0 | 1.703002 | 1 | 60 | 150 | no_ion
2 | 0.0251206 | 0.0503891 | -0.0001856 | 0 | 1.703002 | 1 | 60 | 150 | no_ion
2 | 0.0199553 | 0.0507258 | -0.0002802 | 0 | 1.703002 | 1 | 60 | 150 | no_ion
2 | 0.0158522 | 0.0505263 | -0.0001858 | 0 | 1.703002 | 1 | 60 | 150 | no_ion
2 | 0.0125907 | 0.0504328 | -0.0001507 | 0 | 1.703002 | 1 | 60 | 150 | no_ion
2 | 0.0100011 | 0.0503325 | -4.793879e-05 | 0 | 1.703002 | 1 | 60 | 150 | no_ion
4 | 20015.62 | 0.03868 | 0.0048437 | 0 | 1.703632 | 1 | 60 | 150 | no_ion
4 | 15890.62 | 0.038626 | 0.003815 | 0 | 1.703632 | 1 | 60 | 150 | no_ion
4 | 12609.38 | 0.0386432 | 0.002998 | 0 | 1.703632 | 1 | 60 | 150 | no_ion
4 | 10078.13 | 0.0386165 | 0.0023472 | 0 | 1.703632 | 1 | 60 | 150 | no_ion
4 | 8015.625 | 0.0385812 | 0.0017875 | 0 | 1.703632 | 1 | 60 | 150 | no_ion
4 | 6328.125 | 0.0385841 | 0.0013316 | 0 | 1.703632 | 1 | 60 | 150 | no_ion
4 | 5015.625 | 0.0386083 | 0.0009393 | 0 | 1.703632 | 1 | 60 | 150 | no_ion
4 | 3984.375 | 0.0386405 | 0.000634 | 0 | 1.703632 | 1 | 60 | 150 | no_ion
4 | 3170.956 | 0.0386765 | 0.0003705 | 0 | 1.703632 | 1 | 60 | 150 | no_ion
4 | 2527.573 | 0.0387244 | 0.0001333 | 0 | 1.703632 | 1 | 60 | 150 | no_ion
4 | 1976.103 | 0.0387783 | -0.0001076 | 0 | 1.703632 | 1 | 60 | 150 | no_ion
4 | 1577.524 | 0.0388508 | -0.0002735 | 0 | 1.703632 | 1 | 60 | 150 | no_ion
4 | 1265.625 | 0.0389214 | -0.0004411 | 0 | 1.703632 | 1 | 60 | 150 | no_ion
4 | 998.264 | 0.0390302 | -0.0006054 | 0 | 1.703632 | 1 | 60 | 150 | no_ion
4 | 796.875 | 0.0391373 | -0.0007651 | 0 | 1.703632 | 1 | 60 | 150 | no_ion
4 | 627.7902 | 0.0392497 | -0.000939 | 0 | 1.703632 | 1 | 60 | 150 | no_ion
4 | 505.5147 | 0.0394058 | -0.0011095 | 0 | 1.703632 | 1 | 60 | 150 | no_ion
4 | 397.9953 | 0.039544 | -0.0013017 | 0 | 1.703632 | 1 | 60 | 150 | no_ion
4 | 315.5048 | 0.0397323 | -0.0015112 | 0 | 1.703632 | 1 | 60 | 150 | no_ion
4 | 252.4038 | 0.039907 | -0.0017307 | 0 | 1.703632 | 1 | 60 | 150 | no_ion
4 | 198.6229 | 0.040165 | -0.0019925 | 0 | 1.703632 | 1 | 60 | 150 | no_ion
4 | 158.3615 | 0.0404717 | -0.0022557 | 0 | 1.703632 | 1 | 60 | 150 | no_ion
4 | 125.558 | 0.0408567 | -0.002534 | 0 | 1.703632 | 1 | 60 | 150 | no_ion
4 | 100.4464 | 0.0412495 | -0.0027934 | 0 | 1.703632 | 1 | 60 | 150 | no_ion
4 | 79.00281 | 0.0417966 | -0.0030498 | 0 | 1.703632 | 1 | 60 | 150 | no_ion
4 | 63.3446 | 0.0423446 | -0.0032469 | 0 | 1.703632 | 1 | 60 | 150 | no_ion
4 | 50.22321 | 0.0429504 | -0.0033744 | 0 | 1.703632 | 1 | 60 | 150 | no_ion
4 | 38.42213 | 0.0437589 | -0.0034245 | 0 | 1.703632 | 1 | 60 | 150 | no_ion
4 | 31.25 | 0.044335 | -0.0033717 | 0 | 1.703632 | 1 | 60 | 150 | no_ion
4 | 24.93351 | 0.0449547 | -0.00324 | 0 | 1.703632 | 1 | 60 | 150 | no_ion
4 | 19.86229 | 0.0455125 | -0.003064 | 0 | 1.703632 | 1 | 60 | 150 | no_ion
4 | 15.625 | 0.045983 | -0.0028476 | 0 | 1.703632 | 1 | 60 | 150 | no_ion
4 | 12.40079 | 0.0464146 | -0.0026171 | 0 | 1.703632 | 1 | 60 | 150 | no_ion
4 | 9.93114 | 0.0467577 | -0.0024098 | 0 | 1.703632 | 1 | 60 | 150 | no_ion
4 | 7.944915 | 0.0470608 | -0.0022132 | 0 | 1.703632 | 1 | 60 | 150 | no_ion
4 | 6.317385 | 0.0473312 | -0.0020416 | 0 | 1.703632 | 1 | 60 | 150 | no_ion
4 | 5.008013 | 0.047611 | -0.0018855 | 0 | 1.703632 | 1 | 60 | 150 | no_ion
4 | 3.945707 | 0.0478273 | -0.001734 | 0 | 1.703632 | 1 | 60 | 150 | no_ion
4 | 3.158693 | 0.0481006 | -0.0015922 | 0 | 1.703632 | 1 | 60 | 150 | no_ion
4 | 2.504006 | 0.0482794 | -0.001464 | 0 | 1.703632 | 1 | 60 | 150 | no_ion
4 | 1.998082 | 0.0484415 | -0.0013765 | 0 | 1.703632 | 1 | 60 | 150 | no_ion
4 | 1.584686 | 0.0486484 | -0.0012371 | 0 | 1.703632 | 1 | 60 | 150 | no_ion
4 | 1.266892 | 0.0487261 | -0.0011218 | 0 | 1.703632 | 1 | 60 | 150 | no_ion
4 | 0.999041 | 0.0488758 | -0.0010775 | 0 | 1.703632 | 1 | 60 | 150 | no_ion
4 | 0.7923428 | 0.0490398 | -0.0010309 | 0 | 1.703632 | 1 | 60 | 150 | no_ion
4 | 0.6334459 | 0.0491268 | -0.0010273 | 0 | 1.703632 | 1 | 60 | 150 | no_ion
4 | 0.5040323 | 0.0491335 | -0.0008925 | 0 | 1.703632 | 1 | 60 | 150 | no_ion
4 | 0.400641 | 0.0493051 | -0.0008027 | 0 | 1.703632 | 1 | 60 | 150 | no_ion
4 | 0.316723 | 0.0493761 | -0.0008242 | 0 | 1.703632 | 1 | 60 | 150 | no_ion
4 | 0.2520161 | 0.0495406 | -0.0007944 | 0 | 1.703632 | 1 | 60 | 150 | no_ion
4 | 0.2003205 | 0.0494678 | -0.0007439 | 0 | 1.703632 | 1 | 60 | 150 | no_ion
4 | 0.1588983 | 0.0498401 | -0.0006957 | 0 | 1.703632 | 1 | 60 | 150 | no_ion
4 | 0.1260081 | 0.0499111 | -0.0007555 | 0 | 1.703632 | 1 | 60 | 150 | no_ion
4 | 0.1001603 | 0.0500051 | -0.0006187 | 0 | 1.703632 | 1 | 60 | 150 | no_ion
4 | 0.0794492 | 0.0501961 | -0.0005569 | 0 | 1.703632 | 1 | 60 | 150 | no_ion
4 | 0.0631739 | 0.0501295 | -0.0003932 | 0 | 1.703632 | 1 | 60 | 150 | no_ion
4 | 0.0501337 | 0.0502926 | -0.0004894 | 0 | 1.703632 | 1 | 60 | 150 | no_ion
4 | 0.0398258 | 0.0504859 | -0.0003833 | 0 | 1.703632 | 1 | 60 | 150 | no_ion
4 | 0.0316296 | 0.0503796 | -0.0003957 | 0 | 1.703632 | 1 | 60 | 150 | no_ion
4 | 0.0251206 | 0.050376 | -0.000191 | 0 | 1.703632 | 1 | 60 | 150 | no_ion
4 | 0.0199553 | 0.0503329 | -0.0001815 | 0 | 1.703632 | 1 | 60 | 150 | no_ion
4 | 0.0158522 | 0.050497 | -7.153943e-05 | 0 | 1.703632 | 1 | 60 | 150 | no_ion
4 | 0.0125907 | 0.0504405 | -0.0001375 | 0 | 1.703632 | 1 | 60 | 150 | no_ion
4 | 0.0100011 | 0.0505168 | -0.0001445 | 0 | 1.703632 | 1 | 60 | 150 | no_ion
6 | 20015.62 | 0.0385735 | 0.0048367 | 0 | 1.703663 | 1 | 60 | 150 | no_ion
6 | 15890.62 | 0.0385399 | 0.0038235 | 0 | 1.703663 | 1 | 60 | 150 | no_ion
6 | 12609.38 | 0.0384837 | 0.0029956 | 0 | 1.703663 | 1 | 60 | 150 | no_ion
6 | 10078.13 | 0.0385322 | 0.0023536 | 0 | 1.703663 | 1 | 60 | 150 | no_ion
6 | 8015.625 | 0.0384976 | 0.0017919 | 0 | 1.703663 | 1 | 60 | 150 | no_ion
6 | 6328.125 | 0.0385126 | 0.0013292 | 0 | 1.703663 | 1 | 60 | 150 | no_ion
6 | 5015.625 | 0.0385462 | 0.0009482 | 0 | 1.703663 | 1 | 60 | 150 | no_ion
6 | 3984.375 | 0.03855 | 0.0006379 | 0 | 1.703663 | 1 | 60 | 150 | no_ion
6 | 3170.956 | 0.0386185 | 0.0003644 | 0 | 1.703663 | 1 | 60 | 150 | no_ion
6 | 2527.573 | 0.0386329 | 0.0001243 | 0 | 1.703663 | 1 | 60 | 150 | no_ion
6 | 1976.103 | 0.0387107 | -9.288632e-05 | 0 | 1.703663 | 1 | 60 | 150 | no_ion
6 | 1577.524 | 0.0387539 | -0.000267 | 0 | 1.703663 | 1 | 60 | 150 | no_ion
6 | 1265.625 | 0.0388329 | -0.0004341 | 0 | 1.703663 | 1 | 60 | 150 | no_ion
6 | 998.264 | 0.0388946 | -0.0006119 | 0 | 1.703663 | 1 | 60 | 150 | no_ion
6 | 796.875 | 0.0390031 | -0.0007691 | 0 | 1.703663 | 1 | 60 | 150 | no_ion
6 | 627.7902 | 0.0391681 | -0.0009495 | 0 | 1.703663 | 1 | 60 | 150 | no_ion
6 | 505.5147 | 0.0393027 | -0.001111 | 0 | 1.703663 | 1 | 60 | 150 | no_ion
6 | 397.9953 | 0.0394437 | -0.0013016 | 0 | 1.703663 | 1 | 60 | 150 | no_ion
6 | 315.5048 | 0.0396103 | -0.0015103 | 0 | 1.703663 | 1 | 60 | 150 | no_ion
6 | 252.4038 | 0.0398284 | -0.0017315 | 0 | 1.703663 | 1 | 60 | 150 | no_ion
6 | 198.6229 | 0.0400891 | -0.0019939 | 0 | 1.703663 | 1 | 60 | 150 | no_ion
6 | 158.3615 | 0.0403879 | -0.002256 | 0 | 1.703663 | 1 | 60 | 150 | no_ion
6 | 125.558 | 0.0407525 | -0.0025331 | 0 | 1.703663 | 1 | 60 | 150 | no_ion
6 | 100.4464 | 0.0411806 | -0.0027914 | 0 | 1.703663 | 1 | 60 | 150 | no_ion
6 | 79.00281 | 0.0417291 | -0.003055 | 0 | 1.703663 | 1 | 60 | 150 | no_ion
6 | 63.3446 | 0.0422763 | -0.0032481 | 0 | 1.703663 | 1 | 60 | 150 | no_ion
6 | 50.22321 | 0.0429242 | -0.0033679 | 0 | 1.703663 | 1 | 60 | 150 | no_ion
6 | 38.42213 | 0.0436966 | -0.0034239 | 0 | 1.703663 | 1 | 60 | 150 | no_ion
6 | 31.25 | 0.0442674 | -0.0033818 | 0 | 1.703663 | 1 | 60 | 150 | no_ion
6 | 24.93351 | 0.0448582 | -0.0032651 | 0 | 1.703663 | 1 | 60 | 150 | no_ion
6 | 19.86229 | 0.0454338 | -0.0030724 | 0 | 1.703663 | 1 | 60 | 150 | no_ion
6 | 15.625 | 0.0459691 | -0.0028429 | 0 | 1.703663 | 1 | 60 | 150 | no_ion
6 | 12.40079 | 0.0463717 | -0.0026196 | 0 | 1.703663 | 1 | 60 | 150 | no_ion
6 | 9.93114 | 0.0466741 | -0.0024104 | 0 | 1.703663 | 1 | 60 | 150 | no_ion
6 | 7.944915 | 0.0470463 | -0.0022138 | 0 | 1.703663 | 1 | 60 | 150 | no_ion
6 | 6.317385 | 0.0473119 | -0.002035 | 0 | 1.703663 | 1 | 60 | 150 | no_ion
6 | 5.008013 | 0.0475543 | -0.0018707 | 0 | 1.703663 | 1 | 60 | 150 | no_ion
6 | 3.945707 | 0.0477899 | -0.001712 | 0 | 1.703663 | 1 | 60 | 150 | no_ion
6 | 3.158693 | 0.0480338 | -0.0015723 | 0 | 1.703663 | 1 | 60 | 150 | no_ion
6 | 2.504006 | 0.0482311 | -0.0014399 | 0 | 1.703663 | 1 | 60 | 150 | no_ion
6 | 1.998082 | 0.0484479 | -0.0013388 | 0 | 1.703663 | 1 | 60 | 150 | no_ion
6 | 1.584686 | 0.0485638 | -0.0012397 | 0 | 1.703663 | 1 | 60 | 150 | no_ion
6 | 1.266892 | 0.0486779 | -0.0011507 | 0 | 1.703663 | 1 | 60 | 150 | no_ion
6 | 0.999041 | 0.048912 | -0.0010313 | 0 | 1.703663 | 1 | 60 | 150 | no_ion
6 | 0.7923428 | 0.0489037 | -0.0009293 | 0 | 1.703663 | 1 | 60 | 150 | no_ion
6 | 0.6334459 | 0.0490168 | -0.0008739 | 0 | 1.703663 | 1 | 60 | 150 | no_ion
6 | 0.5040323 | 0.0491873 | -0.000947 | 0 | 1.703663 | 1 | 60 | 150 | no_ion
6 | 0.400641 | 0.0492071 | -0.0008139 | 0 | 1.703663 | 1 | 60 | 150 | no_ion
6 | 0.316723 | 0.0493154 | -0.000817 | 0 | 1.703663 | 1 | 60 | 150 | no_ion
6 | 0.2520161 | 0.0494769 | -0.0006806 | 0 | 1.703663 | 1 | 60 | 150 | no_ion
6 | 0.2003205 | 0.0495875 | -0.0007725 | 0 | 1.703663 | 1 | 60 | 150 | no_ion
6 | 0.1588983 | 0.0497439 | -0.0006447 | 0 | 1.703663 | 1 | 60 | 150 | no_ion
6 | 0.1260081 | 0.0498278 | -0.0006519 | 0 | 1.703663 | 1 | 60 | 150 | no_ion
6 | 0.1001603 | 0.0499892 | -0.0004916 | 0 | 1.703663 | 1 | 60 | 150 | no_ion
6 | 0.0794492 | 0.0499841 | -0.0005739 | 0 | 1.703663 | 1 | 60 | 150 | no_ion
6 | 0.0631739 | 0.0501926 | -0.0005162 | 0 | 1.703663 | 1 | 60 | 150 | no_ion
6 | 0.0501337 | 0.0502843 | -0.0004243 | 0 | 1.703663 | 1 | 60 | 150 | no_ion
6 | 0.0398258 | 0.050217 | -0.0002946 | 0 | 1.703663 | 1 | 60 | 150 | no_ion
6 | 0.0316296 | 0.0502371 | -0.0002529 | 0 | 1.703663 | 1 | 60 | 150 | no_ion
6 | 0.0251206 | 0.0503444 | -0.0001783 | 0 | 1.703663 | 1 | 60 | 150 | no_ion
6 | 0.0199553 | 0.0504795 | -0.0002451 | 0 | 1.703663 | 1 | 60 | 150 | no_ion
6 | 0.0158522 | 0.0504303 | -9.394231e-05 | 0 | 1.703663 | 1 | 60 | 150 | no_ion
6 | 0.0125907 | 0.0503138 | -0.0001556 | 0 | 1.703663 | 1 | 60 | 150 | no_ion
6 | 0.0100011 | 0.0504242 | -0.0001422 | 0 | 1.703663 | 1 | 60 | 150 | no_ion