## Sheet1
Time(h) | Freq | Zreal | Zimag | ppm | mean_voltage | current | temperature | flow | Label
0 | 20015.62 | 0.0337357 | 0.0038889 | 0 | 1.65968255 | 1 | 60 | 150 | no_ion
0 | 15890.62 | 0.033756 | 0.0029699 | 0 | 1.65968255 | 1 | 60 | 150 | no_ion
0 | 12609.38 | 0.0337824 | 0.0022159 | 0 | 1.65968255 | 1 | 60 | 150 | no_ion
0 | 10078.13 | 0.0337995 | 0.0016042 | 0 | 1.65968255 | 1 | 60 | 150 | no_ion
0 | 8015.625 | 0.0338907 | 0.0011124 | 0 | 1.65968255 | 1 | 60 | 150 | no_ion
0 | 6328.125 | 0.0339665 | 0.0006853 | 0 | 1.65968255 | 1 | 60 | 150 | no_ion
0 | 5015.625 | 0.034052 | 0.0003275 | 0 | 1.65968255 | 1 | 60 | 150 | no_ion
0 | 3984.375 | 0.0341911 | 4.204048e-05 | 0 | 1.65968255 | 1 | 60 | 150 | no_ion
0 | 3170.956 | 0.0343032 | -0.0001975 | 0 | 1.65968255 | 1 | 60 | 150 | no_ion
0 | 2527.573 | 0.0344171 | -0.0003867 | 0 | 1.65968255 | 1 | 60 | 150 | no_ion
0 | 1976.103 | 0.034577 | -0.0005691 | 0 | 1.65968255 | 1 | 60 | 150 | no_ion
0 | 1577.524 | 0.0347061 | -0.0007094 | 0 | 1.65968255 | 1 | 60 | 150 | no_ion
0 | 1265.625 | 0.0348324 | -0.0008484 | 0 | 1.65968255 | 1 | 60 | 150 | no_ion
0 | 998.264 | 0.0349835 | -0.0009797 | 0 | 1.65968255 | 1 | 60 | 150 | no_ion
0 | 796.875 | 0.0351368 | -0.0011172 | 0 | 1.65968255 | 1 | 60 | 150 | no_ion
0 | 627.7902 | 0.0352928 | -0.0012613 | 0 | 1.65968255 | 1 | 60 | 150 | no_ion
0 | 505.5147 | 0.0354696 | -0.0014162 | 0 | 1.65968255 | 1 | 60 | 150 | no_ion
0 | 397.9953 | 0.0356949 | -0.0015877 | 0 | 1.65968255 | 1 | 60 | 150 | no_ion
0 | 315.5048 | 0.0359333 | -0.0017618 | 0 | 1.65968255 | 1 | 60 | 150 | no_ion
0 | 252.4038 | 0.0361888 | -0.0019425 | 0 | 1.65968255 | 1 | 60 | 150 | no_ion
0 | 198.6229 | 0.0365063 | -0.0021326 | 0 | 1.65968255 | 1 | 60 | 150 | no_ion
0 | 158.3615 | 0.036884 | -0.0023076 | 0 | 1.65968255 | 1 | 60 | 150 | no_ion
0 | 125.558 | 0.0372806 | -0.0024665 | 0 | 1.65968255 | 1 | 60 | 150 | no_ion
0 | 100.4464 | 0.037716 | -0.002594 | 0 | 1.65968255 | 1 | 60 | 150 | no_ion
0 | 79.00281 | 0.0382408 | -0.0026663 | 0 | 1.65968255 | 1 | 60 | 150 | no_ion
0 | 63.3446 | 0.0387527 | -0.0026872 | 0 | 1.65968255 | 1 | 60 | 150 | no_ion
0 | 50.22321 | 0.039249 | -0.0026198 | 0 | 1.65968255 | 1 | 60 | 150 | no_ion
0 | 38.42213 | 0.0398055 | -0.0024903 | 0 | 1.65968255 | 1 | 60 | 150 | no_ion
0 | 31.25 | 0.040208 | -0.0023377 | 0 | 1.65968255 | 1 | 60 | 150 | no_ion
0 | 24.93351 | 0.0405726 | -0.0021426 | 0 | 1.65968255 | 1 | 60 | 150 | no_ion
0 | 19.86229 | 0.0408769 | -0.0019414 | 0 | 1.65968255 | 1 | 60 | 150 | no_ion
0 | 15.625 | 0.0411518 | -0.0017225 | 0 | 1.65968255 | 1 | 60 | 150 | no_ion
0 | 12.40079 | 0.0413988 | -0.0015453 | 0 | 1.65968255 | 1 | 60 | 150 | no_ion
0 | 9.93114 | 0.0415658 | -0.0013945 | 0 | 1.65968255 | 1 | 60 | 150 | no_ion
0 | 7.944915 | 0.0416878 | -0.0012622 | 0 | 1.65968255 | 1 | 60 | 150 | no_ion
0 | 6.317385 | 0.0418671 | -0.0011725 | 0 | 1.65968255 | 1 | 60 | 150 | no_ion
0 | 5.008013 | 0.0419073 | -0.0010823 | 0 | 1.65968255 | 1 | 60 | 150 | no_ion
0 | 3.945707 | 0.0420686 | -0.0009948 | 0 | 1.65968255 | 1 | 60 | 150 | no_ion
0 | 3.158693 | 0.0421678 | -0.0009678 | 0 | 1.65968255 | 1 | 60 | 150 | no_ion
0 | 2.504006 | 0.0422649 | -0.0009563 | 0 | 1.65968255 | 1 | 60 | 150 | no_ion
0 | 1.998082 | 0.0423865 | -0.00097 | 0 | 1.65968255 | 1 | 60 | 150 | no_ion
0 | 1.584686 | 0.0424439 | -0.0009294 | 0 | 1.65968255 | 1 | 60 | 150 | no_ion
0 | 1.266892 | 0.0426047 | -0.0009026 | 0 | 1.65968255 | 1 | 60 | 150 | no_ion
0 | 0.999041 | 0.0427908 | -0.0009114 | 0 | 1.65968255 | 1 | 60 | 150 | no_ion
0 | 0.7923428 | 0.0428716 | -0.0008301 | 0 | 1.65968255 | 1 | 60 | 150 | no_ion
0 | 0.6334459 | 0.0428636 | -0.0010051 | 0 | 1.65968255 | 1 | 60 | 150 | no_ion
0 | 0.5040323 | 0.0430427 | -0.0010756 | 0 | 1.65968255 | 1 | 60 | 150 | no_ion
0 | 0.400641 | 0.0433445 | -0.0010238 | 0 | 1.65968255 | 1 | 60 | 150 | no_ion
0 | 0.316723 | 0.043341 | -0.0009528 | 0 | 1.65968255 | 1 | 60 | 150 | no_ion
0 | 0.2520161 | 0.0436635 | -0.0009807 | 0 | 1.65968255 | 1 | 60 | 150 | no_ion
0 | 0.2003205 | 0.0437387 | -0.0010648 | 0 | 1.65968255 | 1 | 60 | 150 | no_ion
0 | 0.1588983 | 0.0438916 | -0.0009885 | 0 | 1.65968255 | 1 | 60 | 150 | no_ion
0 | 0.1260081 | 0.0440355 | -0.0010043 | 0 | 1.65968255 | 1 | 60 | 150 | no_ion
0 | 0.1001603 | 0.0443363 | -0.0008447 | 0 | 1.65968255 | 1 | 60 | 150 | no_ion
2 | 20015.62 | 0.0337285 | 0.00389 | 0 | 1.659744 | 1 | 60 | 150 | no_ion
2 | 15890.62 | 0.0337218 | 0.0029721 | 0 | 1.659744 | 1 | 60 | 150 | no_ion
2 | 12609.38 | 0.0337693 | 0.0022186 | 0 | 1.659744 | 1 | 60 | 150 | no_ion
2 | 10078.13 | 0.033803 | 0.0016191 | 0 | 1.659744 | 1 | 60 | 150 | no_ion
2 | 8015.625 | 0.0338629 | 0.0011072 | 0 | 1.659744 | 1 | 60 | 150 | no_ion
2 | 6328.125 | 0.0339562 | 0.0006787 | 0 | 1.659744 | 1 | 60 | 150 | no_ion
2 | 5015.625 | 0.0340618 | 0.0003237 | 0 | 1.659744 | 1 | 60 | 150 | no_ion
2 | 3984.375 | 0.03416 | 4.306369e-05 | 0 | 1.659744 | 1 | 60 | 150 | no_ion
2 | 3170.956 | 0.0342842 | -0.0001889 | 0 | 1.659744 | 1 | 60 | 150 | no_ion
2 | 2527.573 | 0.0344173 | -0.0003834 | 0 | 1.659744 | 1 | 60 | 150 | no_ion
2 | 1976.103 | 0.0345596 | -0.0005722 | 0 | 1.659744 | 1 | 60 | 150 | no_ion
2 | 1577.524 | 0.0346992 | -0.000716 | 0 | 1.659744 | 1 | 60 | 150 | no_ion
2 | 1265.625 | 0.0348319 | -0.0008468 | 0 | 1.659744 | 1 | 60 | 150 | no_ion
2 | 998.264 | 0.0349763 | -0.0009894 | 0 | 1.659744 | 1 | 60 | 150 | no_ion
2 | 796.875 | 0.0351352 | -0.0011129 | 0 | 1.659744 | 1 | 60 | 150 | no_ion
2 | 627.7902 | 0.0353066 | -0.0012676 | 0 | 1.659744 | 1 | 60 | 150 | no_ion
2 | 505.5147 | 0.0354934 | -0.0014174 | 0 | 1.659744 | 1 | 60 | 150 | no_ion
2 | 397.9953 | 0.035673 | -0.0015847 | 0 | 1.659744 | 1 | 60 | 150 | no_ion
2 | 315.5048 | 0.0359308 | -0.0017634 | 0 | 1.659744 | 1 | 60 | 150 | no_ion
2 | 252.4038 | 0.0361894 | -0.0019436 | 0 | 1.659744 | 1 | 60 | 150 | no_ion
2 | 198.6229 | 0.0365179 | -0.0021384 | 0 | 1.659744 | 1 | 60 | 150 | no_ion
2 | 158.3615 | 0.036878 | -0.0023105 | 0 | 1.659744 | 1 | 60 | 150 | no_ion
2 | 125.558 | 0.0372921 | -0.0024732 | 0 | 1.659744 | 1 | 60 | 150 | no_ion
2 | 100.4464 | 0.0377339 | -0.0025993 | 0 | 1.659744 | 1 | 60 | 150 | no_ion
2 | 79.00281 | 0.0382494 | -0.0026767 | 0 | 1.659744 | 1 | 60 | 150 | no_ion
2 | 63.3446 | 0.0387432 | -0.0026931 | 0 | 1.659744 | 1 | 60 | 150 | no_ion
2 | 50.22321 | 0.0392762 | -0.0026344 | 0 | 1.659744 | 1 | 60 | 150 | no_ion
2 | 38.42213 | 0.0398188 | -0.0025002 | 0 | 1.659744 | 1 | 60 | 150 | no_ion
2 | 31.25 | 0.0402169 | -0.0023489 | 0 | 1.659744 | 1 | 60 | 150 | no_ion
2 | 24.93351 | 0.0405886 | -0.0021542 | 0 | 1.659744 | 1 | 60 | 150 | no_ion
2 | 19.86229 | 0.0409121 | -0.0019525 | 0 | 1.659744 | 1 | 60 | 150 | no_ion
2 | 15.625 | 0.0411818 | -0.001742 | 0 | 1.659744 | 1 | 60 | 150 | no_ion
2 | 12.40079 | 0.0413923 | -0.0015598 | 0 | 1.659744 | 1 | 60 | 150 | no_ion
2 | 9.93114 | 0.041558 | -0.0014045 | 0 | 1.659744 | 1 | 60 | 150 | no_ion
2 | 7.944915 | 0.0417259 | -0.0012807 | 0 | 1.659744 | 1 | 60 | 150 | no_ion
2 | 6.317385 | 0.0418192 | -0.0011774 | 0 | 1.659744 | 1 | 60 | 150 | no_ion
2 | 5.008013 | 0.0419501 | -0.0010949 | 0 | 1.659744 | 1 | 60 | 150 | no_ion
2 | 3.945707 | 0.0420521 | -0.0010232 | 0 | 1.659744 | 1 | 60 | 150 | no_ion
2 | 3.158693 | 0.0421477 | -0.0009899 | 0 | 1.659744 | 1 | 60 | 150 | no_ion
2 | 2.504006 | 0.0423481 | -0.00098 | 0 | 1.659744 | 1 | 60 | 150 | no_ion
2 | 1.998082 | 0.0424669 | -0.0009229 | 0 | 1.659744 | 1 | 60 | 150 | no_ion
2 | 1.584686 | 0.0425511 | -0.0008824 | 0 | 1.659744 | 1 | 60 | 150 | no_ion
2 | 1.266892 | 0.042645 | -0.0009411 | 0 | 1.659744 | 1 | 60 | 150 | no_ion
2 | 0.999041 | 0.0427377 | -0.0010337 | 0 | 1.659744 | 1 | 60 | 150 | no_ion
2 | 0.7923428 | 0.0429863 | -0.0009635 | 0 | 1.659744 | 1 | 60 | 150 | no_ion
2 | 0.6334459 | 0.0429965 | -0.0009705 | 0 | 1.659744 | 1 | 60 | 150 | no_ion
2 | 0.5040323 | 0.0431484 | -0.0010383 | 0 | 1.659744 | 1 | 60 | 150 | no_ion
2 | 0.400641 | 0.0432942 | -0.0010731 | 0 | 1.659744 | 1 | 60 | 150 | no_ion
2 | 0.316723 | 0.0436067 | -0.0009582 | 0 | 1.659744 | 1 | 60 | 150 | no_ion
2 | 0.2520161 | 0.043695 | -0.0009946 | 0 | 1.659744 | 1 | 60 | 150 | no_ion
2 | 0.2003205 | 0.0437757 | -0.000976 | 0 | 1.659744 | 1 | 60 | 150 | no_ion
2 | 0.1588983 | 0.0439094 | -0.0009224 | 0 | 1.659744 | 1 | 60 | 150 | no_ion
2 | 0.1260081 | 0.0441287 | -0.000907 | 0 | 1.659744 | 1 | 60 | 150 | no_ion
2 | 0.1001603 | 0.0443213 | -0.0008951 | 0 | 1.659744 | 1 | 60 | 150 | no_ion
4 | 20015.62 | 0.0337079 | 0.0038884 | 0 | 1.660093 | 1 | 60 | 150 | no_ion
4 | 15890.62 | 0.0337039 | 0.0029744 | 0 | 1.660093 | 1 | 60 | 150 | no_ion
4 | 12609.38 | 0.0337348 | 0.0022244 | 0 | 1.660093 | 1 | 60 | 150 | no_ion
4 | 10078.13 | 0.0338002 | 0.0016169 | 0 | 1.660093 | 1 | 60 | 150 | no_ion
4 | 8015.625 | 0.0338724 | 0.0011096 | 0 | 1.660093 | 1 | 60 | 150 | no_ion
4 | 6328.125 | 0.0339516 | 0.0006749 | 0 | 1.660093 | 1 | 60 | 150 | no_ion
4 | 5015.625 | 0.0340403 | 0.000335 | 0 | 1.660093 | 1 | 60 | 150 | no_ion
4 | 3984.375 | 0.0341484 | 3.606646e-05 | 0 | 1.660093 | 1 | 60 | 150 | no_ion
4 | 3170.956 | 0.0342829 | -0.0001922 | 0 | 1.660093 | 1 | 60 | 150 | no_ion
4 | 2527.573 | 0.0343947 | -0.0003829 | 0 | 1.660093 | 1 | 60 | 150 | no_ion
4 | 1976.103 | 0.0345434 | -0.0005682 | 0 | 1.660093 | 1 | 60 | 150 | no_ion
4 | 1577.524 | 0.0346734 | -0.0007139 | 0 | 1.660093 | 1 | 60 | 150 | no_ion
4 | 1265.625 | 0.0348161 | -0.0008491 | 0 | 1.660093 | 1 | 60 | 150 | no_ion
4 | 998.264 | 0.0349578 | -0.0009764 | 0 | 1.660093 | 1 | 60 | 150 | no_ion
4 | 796.875 | 0.035122 | -0.0011288 | 0 | 1.660093 | 1 | 60 | 150 | no_ion
4 | 627.7902 | 0.0352946 | -0.0012681 | 0 | 1.660093 | 1 | 60 | 150 | no_ion
4 | 505.5147 | 0.0354568 | -0.0014158 | 0 | 1.660093 | 1 | 60 | 150 | no_ion
4 | 397.9953 | 0.035666 | -0.001585 | 0 | 1.660093 | 1 | 60 | 150 | no_ion
4 | 315.5048 | 0.0359089 | -0.0017632 | 0 | 1.660093 | 1 | 60 | 150 | no_ion
4 | 252.4038 | 0.0361817 | -0.0019436 | 0 | 1.660093 | 1 | 60 | 150 | no_ion
4 | 198.6229 | 0.0365093 | -0.0021364 | 0 | 1.660093 | 1 | 60 | 150 | no_ion
4 | 158.3615 | 0.036855 | -0.0023147 | 0 | 1.660093 | 1 | 60 | 150 | no_ion
4 | 125.558 | 0.037274 | -0.0024791 | 0 | 1.660093 | 1 | 60 | 150 | no_ion
4 | 100.4464 | 0.0377165 | -0.0025996 | 0 | 1.660093 | 1 | 60 | 150 | no_ion
4 | 79.00281 | 0.0382405 | -0.0026845 | 0 | 1.660093 | 1 | 60 | 150 | no_ion
4 | 63.3446 | 0.0387236 | -0.0026998 | 0 | 1.660093 | 1 | 60 | 150 | no_ion
4 | 50.22321 | 0.0392438 | -0.0026635 | 0 | 1.660093 | 1 | 60 | 150 | no_ion
4 | 38.42213 | 0.0397961 | -0.0025178 | 0 | 1.660093 | 1 | 60 | 150 | no_ion
4 | 31.25 | 0.0401839 | -0.0023603 | 0 | 1.660093 | 1 | 60 | 150 | no_ion
4 | 24.93351 | 0.0405756 | -0.0021703 | 0 | 1.660093 | 1 | 60 | 150 | no_ion
4 | 19.86229 | 0.0409289 | -0.001963 | 0 | 1.660093 | 1 | 60 | 150 | no_ion
4 | 15.625 | 0.0411583 | -0.0017538 | 0 | 1.660093 | 1 | 60 | 150 | no_ion
4 | 12.40079 | 0.0414257 | -0.0015788 | 0 | 1.660093 | 1 | 60 | 150 | no_ion
4 | 9.93114 | 0.041579 | -0.0014242 | 0 | 1.660093 | 1 | 60 | 150 | no_ion
4 | 7.944915 | 0.041759 | -0.0012952 | 0 | 1.660093 | 1 | 60 | 150 | no_ion
4 | 6.317385 | 0.0417998 | -0.0011911 | 0 | 1.660093 | 1 | 60 | 150 | no_ion
4 | 5.008013 | 0.041955 | -0.0010955 | 0 | 1.660093 | 1 | 60 | 150 | no_ion
4 | 3.945707 | 0.0420466 | -0.001056 | 0 | 1.660093 | 1 | 60 | 150 | no_ion
4 | 3.158693 | 0.0421616 | -0.0010239 | 0 | 1.660093 | 1 | 60 | 150 | no_ion
4 | 2.504006 | 0.0422511 | -0.0009692 | 0 | 1.660093 | 1 | 60 | 150 | no_ion
4 | 1.998082 | 0.0424182 | -0.0009932 | 0 | 1.660093 | 1 | 60 | 150 | no_ion
4 | 1.584686 | 0.0426059 | -0.0009063 | 0 | 1.660093 | 1 | 60 | 150 | no_ion
4 | 1.266892 | 0.0426997 | -0.0009486 | 0 | 1.660093 | 1 | 60 | 150 | no_ion
4 | 0.999041 | 0.0428979 | -0.0009774 | 0 | 1.660093 | 1 | 60 | 150 | no_ion
4 | 0.7923428 | 0.0428788 | -0.0009915 | 0 | 1.660093 | 1 | 60 | 150 | no_ion
4 | 0.6334459 | 0.0431944 | -0.0010045 | 0 | 1.660093 | 1 | 60 | 150 | no_ion
4 | 0.5040323 | 0.0431811 | -0.0010318 | 0 | 1.660093 | 1 | 60 | 150 | no_ion
4 | 0.400641 | 0.0433461 | -0.0010205 | 0 | 1.660093 | 1 | 60 | 150 | no_ion
4 | 0.316723 | 0.0434884 | -0.0010679 | 0 | 1.660093 | 1 | 60 | 150 | no_ion
4 | 0.2520161 | 0.0437655 | -0.001022 | 0 | 1.660093 | 1 | 60 | 150 | no_ion
4 | 0.2003205 | 0.0438398 | -0.0010969 | 0 | 1.660093 | 1 | 60 | 150 | no_ion
4 | 0.1588983 | 0.0441361 | -0.0011638 | 0 | 1.660093 | 1 | 60 | 150 | no_ion
4 | 0.1260081 | 0.0441465 | -0.0010243 | 0 | 1.660093 | 1 | 60 | 150 | no_ion
4 | 0.1001603 | 0.0443178 | -0.0008409 | 0 | 1.660093 | 1 | 60 | 150 | no_ion
6 | 20015.62 | 0.0336826 | 0.0038898 | 0 | 1.6604188 | 1 | 60 | 150 | no_ion
6 | 15890.62 | 0.0336943 | 0.0029685 | 0 | 1.6604188 | 1 | 60 | 150 | no_ion
6 | 12609.38 | 0.0337073 | 0.0022251 | 0 | 1.6604188 | 1 | 60 | 150 | no_ion
6 | 10078.13 | 0.0337625 | 0.0016149 | 0 | 1.6604188 | 1 | 60 | 150 | no_ion
6 | 8015.625 | 0.0338125 | 0.0011099 | 0 | 1.6604188 | 1 | 60 | 150 | no_ion
6 | 6328.125 | 0.0339179 | 0.0006775 | 0 | 1.6604188 | 1 | 60 | 150 | no_ion
6 | 5015.625 | 0.0340087 | 0.0003305 | 0 | 1.6604188 | 1 | 60 | 150 | no_ion
6 | 3984.375 | 0.0341247 | 5.334746e-05 | 0 | 1.6604188 | 1 | 60 | 150 | no_ion
6 | 3170.956 | 0.0342304 | -0.0001945 | 0 | 1.6604188 | 1 | 60 | 150 | no_ion
6 | 2527.573 | 0.0343866 | -0.0003796 | 0 | 1.6604188 | 1 | 60 | 150 | no_ion
6 | 1976.103 | 0.0345158 | -0.0005706 | 0 | 1.6604188 | 1 | 60 | 150 | no_ion
6 | 1577.524 | 0.0346302 | -0.0007108 | 0 | 1.6604188 | 1 | 60 | 150 | no_ion
6 | 1265.625 | 0.0347743 | -0.0008491 | 0 | 1.6604188 | 1 | 60 | 150 | no_ion
6 | 998.264 | 0.0349343 | -0.000974 | 0 | 1.6604188 | 1 | 60 | 150 | no_ion
6 | 796.875 | 0.0350749 | -0.0011218 | 0 | 1.6604188 | 1 | 60 | 150 | no_ion
6 | 627.7902 | 0.0352671 | -0.0012708 | 0 | 1.6604188 | 1 | 60 | 150 | no_ion
6 | 505.5147 | 0.0354279 | -0.0014173 | 0 | 1.6604188 | 1 | 60 | 150 | no_ion
6 | 397.9953 | 0.0356276 | -0.0015871 | 0 | 1.6604188 | 1 | 60 | 150 | no_ion
6 | 315.5048 | 0.0358524 | -0.0017634 | 0 | 1.6604188 | 1 | 60 | 150 | no_ion
6 | 252.4038 | 0.0361262 | -0.0019462 | 0 | 1.6604188 | 1 | 60 | 150 | no_ion
6 | 198.6229 | 0.0364421 | -0.0021396 | 0 | 1.6604188 | 1 | 60 | 150 | no_ion
6 | 158.3615 | 0.0368278 | -0.0023183 | 0 | 1.6604188 | 1 | 60 | 150 | no_ion
6 | 125.558 | 0.03724 | -0.0024816 | 0 | 1.6604188 | 1 | 60 | 150 | no_ion
6 | 100.4464 | 0.0376911 | -0.0026074 | 0 | 1.6604188 | 1 | 60 | 150 | no_ion
6 | 79.00281 | 0.0381849 | -0.0026901 | 0 | 1.6604188 | 1 | 60 | 150 | no_ion
6 | 63.3446 | 0.0387034 | -0.0027108 | 0 | 1.6604188 | 1 | 60 | 150 | no_ion
6 | 50.22321 | 0.0392221 | -0.0026632 | 0 | 1.6604188 | 1 | 60 | 150 | no_ion
6 | 38.42213 | 0.0397822 | -0.0025209 | 0 | 1.6604188 | 1 | 60 | 150 | no_ion
6 | 31.25 | 0.040163 | -0.0023725 | 0 | 1.6604188 | 1 | 60 | 150 | no_ion
6 | 24.93351 | 0.040536 | -0.0021773 | 0 | 1.6604188 | 1 | 60 | 150 | no_ion
6 | 19.86229 | 0.0408801 | -0.0019843 | 0 | 1.6604188 | 1 | 60 | 150 | no_ion
6 | 15.625 | 0.0411832 | -0.0017627 | 0 | 1.6604188 | 1 | 60 | 150 | no_ion
6 | 12.40079 | 0.04139 | -0.0015776 | 0 | 1.6604188 | 1 | 60 | 150 | no_ion
6 | 9.93114 | 0.0415315 | -0.0014311 | 0 | 1.6604188 | 1 | 60 | 150 | no_ion
6 | 7.944915 | 0.0416321 | -0.0013031 | 0 | 1.6604188 | 1 | 60 | 150 | no_ion
6 | 6.317385 | 0.0417894 | -0.0012144 | 0 | 1.6604188 | 1 | 60 | 150 | no_ion
6 | 5.008013 | 0.0418701 | -0.0011372 | 0 | 1.6604188 | 1 | 60 | 150 | no_ion
6 | 3.945707 | 0.0420888 | -0.0010903 | 0 | 1.6604188 | 1 | 60 | 150 | no_ion
6 | 3.158693 | 0.0421788 | -0.00105 | 0 | 1.6604188 | 1 | 60 | 150 | no_ion
6 | 2.504006 | 0.0423106 | -0.0010041 | 0 | 1.6604188 | 1 | 60 | 150 | no_ion
6 | 1.998082 | 0.0424055 | -0.0010196 | 0 | 1.6604188 | 1 | 60 | 150 | no_ion
6 | 1.584686 | 0.0425374 | -0.0010203 | 0 | 1.6604188 | 1 | 60 | 150 | no_ion
6 | 1.266892 | 0.0427089 | -0.000967 | 0 | 1.6604188 | 1 | 60 | 150 | no_ion
6 | 0.999041 | 0.0427307 | -0.0010594 | 0 | 1.6604188 | 1 | 60 | 150 | no_ion
6 | 0.7923428 | 0.0430568 | -0.0010479 | 0 | 1.6604188 | 1 | 60 | 150 | no_ion
6 | 0.6334459 | 0.0430914 | -0.0010434 | 0 | 1.6604188 | 1 | 60 | 150 | no_ion
6 | 0.5040323 | 0.0431863 | -0.0010953 | 0 | 1.6604188 | 1 | 60 | 150 | no_ion
6 | 0.400641 | 0.0434571 | -0.0012168 | 0 | 1.6604188 | 1 | 60 | 150 | no_ion
6 | 0.316723 | 0.0436774 | -0.0010359 | 0 | 1.6604188 | 1 | 60 | 150 | no_ion
6 | 0.2520161 | 0.0437874 | -0.0009438 | 0 | 1.6604188 | 1 | 60 | 150 | no_ion
6 | 0.2003205 | 0.0438242 | -0.0010625 | 0 | 1.6604188 | 1 | 60 | 150 | no_ion
6 | 0.1588983 | 0.0442186 | -0.0010377 | 0 | 1.6604188 | 1 | 60 | 150 | no_ion
6 | 0.1260081 | 0.0443321 | -0.0009381 | 0 | 1.6604188 | 1 | 60 | 150 | no_ion
6 | 0.1001603 | 0.0444004 | -0.0008419 | 0 | 1.6604188 | 1 | 60 | 150 | no_ion