## Sheet1
Time(h) | Freq | Zreal | Zimag | ppm | mean_voltage | current | temperature | flow | Label
0 | 20015.62 | 0.0518308 | -0.0034717 | 10 | 2.347431 | 1 | 60 | 150 | Ca2+_ion
0 | 15890.62 | 0.0530232 | -0.0053188 | 10 | 2.347431 | 1 | 60 | 150 | Ca2+_ion
0 | 12609.38 | 0.0543387 | -0.006939 | 10 | 2.347431 | 1 | 60 | 150 | Ca2+_ion
0 | 10078.13 | 0.0557035 | -0.0083274 | 10 | 2.347431 | 1 | 60 | 150 | Ca2+_ion
0 | 8015.625 | 0.0571913 | -0.0096583 | 10 | 2.347431 | 1 | 60 | 150 | Ca2+_ion
0 | 6328.125 | 0.0588362 | -0.0109246 | 10 | 2.347431 | 1 | 60 | 150 | Ca2+_ion
0 | 5015.625 | 0.0605015 | -0.0120772 | 10 | 2.347431 | 1 | 60 | 150 | Ca2+_ion
0 | 3984.375 | 0.0622647 | -0.0132276 | 10 | 2.347431 | 1 | 60 | 150 | Ca2+_ion
0 | 3170.956 | 0.0641507 | -0.0144113 | 10 | 2.347431 | 1 | 60 | 150 | Ca2+_ion
0 | 2527.573 | 0.0661319 | -0.0156289 | 10 | 2.347431 | 1 | 60 | 150 | Ca2+_ion
0 | 1976.103 | 0.0684025 | -0.0169358 | 10 | 2.347431 | 1 | 60 | 150 | Ca2+_ion
0 | 1577.524 | 0.0705812 | -0.0181024 | 10 | 2.347431 | 1 | 60 | 150 | Ca2+_ion
0 | 1265.625 | 0.0729793 | -0.019456 | 10 | 2.347431 | 1 | 60 | 150 | Ca2+_ion
0 | 998.264 | 0.075663 | -0.0208997 | 10 | 2.347431 | 1 | 60 | 150 | Ca2+_ion
0 | 796.875 | 0.0783684 | -0.0223148 | 10 | 2.347431 | 1 | 60 | 150 | Ca2+_ion
0 | 627.7902 | 0.0814987 | -0.024003 | 10 | 2.347431 | 1 | 60 | 150 | Ca2+_ion
0 | 505.5147 | 0.0844093 | -0.0254252 | 10 | 2.347431 | 1 | 60 | 150 | Ca2+_ion
0 | 397.9953 | 0.0880367 | -0.027357 | 10 | 2.347431 | 1 | 60 | 150 | Ca2+_ion
0 | 315.5048 | 0.0919622 | -0.0295041 | 10 | 2.347431 | 1 | 60 | 150 | Ca2+_ion
0 | 252.4038 | 0.095958 | -0.0316464 | 10 | 2.347431 | 1 | 60 | 150 | Ca2+_ion
0 | 198.6229 | 0.100439 | -0.0338474 | 10 | 2.347431 | 1 | 60 | 150 | Ca2+_ion
0 | 158.3615 | 0.1053077 | -0.0364598 | 10 | 2.347431 | 1 | 60 | 150 | Ca2+_ion
0 | 125.558 | 0.1111383 | -0.0397209 | 10 | 2.347431 | 1 | 60 | 150 | Ca2+_ion
0 | 100.4464 | 0.1165264 | -0.0423888 | 10 | 2.347431 | 1 | 60 | 150 | Ca2+_ion
0 | 79.00281 | 0.1231257 | -0.0460135 | 10 | 2.347431 | 1 | 60 | 150 | Ca2+_ion
0 | 63.3446 | 0.1302999 | -0.0500944 | 10 | 2.347431 | 1 | 60 | 150 | Ca2+_ion
0 | 50.22321 | 0.1373974 | -0.0538244 | 10 | 2.347431 | 1 | 60 | 150 | Ca2+_ion
0 | 38.42213 | 0.1461913 | -0.0582306 | 10 | 2.347431 | 1 | 60 | 150 | Ca2+_ion
0 | 31.25 | 0.1534853 | -0.0613942 | 10 | 2.347431 | 1 | 60 | 150 | Ca2+_ion
0 | 24.93351 | 0.1617117 | -0.0662314 | 10 | 2.347431 | 1 | 60 | 150 | Ca2+_ion
0 | 19.86229 | 0.1672602 | -0.0640822 | 10 | 2.347431 | 1 | 60 | 150 | Ca2+_ion
0 | 15.625 | 0.1727694 | -0.0675051 | 10 | 2.347431 | 1 | 60 | 150 | Ca2+_ion
0 | 12.40079 | 0.1786776 | -0.0711573 | 10 | 2.347431 | 1 | 60 | 150 | Ca2+_ion
0 | 9.93114 | 0.1852909 | -0.0767966 | 10 | 2.347431 | 1 | 60 | 150 | Ca2+_ion
0 | 7.944915 | 0.1944518 | -0.0827972 | 10 | 2.347431 | 1 | 60 | 150 | Ca2+_ion
0 | 6.317385 | 0.2061708 | -0.0903321 | 10 | 2.347431 | 1 | 60 | 150 | Ca2+_ion
0 | 5.008013 | 0.2200275 | -0.098238 | 10 | 2.347431 | 1 | 60 | 150 | Ca2+_ion
0 | 3.945707 | 0.2358968 | -0.1060707 | 10 | 2.347431 | 1 | 60 | 150 | Ca2+_ion
0 | 3.158693 | 0.2548425 | -0.1149943 | 10 | 2.347431 | 1 | 60 | 150 | Ca2+_ion
0 | 2.504006 | 0.2690562 | -0.1188151 | 10 | 2.347431 | 1 | 60 | 150 | Ca2+_ion
0 | 1.998082 | 0.2825296 | -0.1237525 | 10 | 2.347431 | 1 | 60 | 150 | Ca2+_ion
0 | 1.584686 | 0.2999827 | -0.1286915 | 10 | 2.347431 | 1 | 60 | 150 | Ca2+_ion
0 | 1.266892 | 0.3150322 | -0.1313808 | 10 | 2.347431 | 1 | 60 | 150 | Ca2+_ion
0 | 0.999041 | 0.3303359 | -0.1307646 | 10 | 2.347431 | 1 | 60 | 150 | Ca2+_ion
0 | 0.7923428 | 0.3440267 | -0.1291005 | 10 | 2.347431 | 1 | 60 | 150 | Ca2+_ion
0 | 0.6334459 | 0.3575219 | -0.1256878 | 10 | 2.347431 | 1 | 60 | 150 | Ca2+_ion
0 | 0.5040323 | 0.370557 | -0.1198409 | 10 | 2.347431 | 1 | 60 | 150 | Ca2+_ion
0 | 0.400641 | 0.3819719 | -0.1120272 | 10 | 2.347431 | 1 | 60 | 150 | Ca2+_ion
0 | 0.316723 | 0.392446 | -0.1020617 | 10 | 2.347431 | 1 | 60 | 150 | Ca2+_ion
0 | 0.2520161 | 0.402035 | -0.0908011 | 10 | 2.347431 | 1 | 60 | 150 | Ca2+_ion
0 | 0.2003205 | 0.410593 | -0.0786035 | 10 | 2.347431 | 1 | 60 | 150 | Ca2+_ion
0 | 0.1588983 | 0.4195487 | -0.0649739 | 10 | 2.347431 | 1 | 60 | 150 | Ca2+_ion
0 | 0.1260081 | 0.427127 | -0.0512936 | 10 | 2.347431 | 1 | 60 | 150 | Ca2+_ion
0 | 0.1001603 | 0.4359781 | -0.0365744 | 10 | 2.347431 | 1 | 60 | 150 | Ca2+_ion
0 | 0.0794492 | 0.4450747 | -0.0218913 | 10 | 2.347431 | 1 | 60 | 150 | Ca2+_ion
0 | 0.0631739 | 0.4560678 | -0.0043695 | 10 | 2.347431 | 1 | 60 | 150 | Ca2+_ion
0 | 0.0501337 | 0.4658125 | 0.0130965 | 10 | 2.347431 | 1 | 60 | 150 | Ca2+_ion
0 | 0.0398258 | 0.4736066 | 0.030741 | 10 | 2.347431 | 1 | 60 | 150 | Ca2+_ion
0 | 0.0316296 | 0.4784162 | 0.047668 | 10 | 2.347431 | 1 | 60 | 150 | Ca2+_ion
0 | 0.0251206 | 0.4807298 | 0.0629716 | 10 | 2.347431 | 1 | 60 | 150 | Ca2+_ion
0 | 0.0199553 | 0.4802043 | 0.0782803 | 10 | 2.347431 | 1 | 60 | 150 | Ca2+_ion
0 | 0.0158522 | 0.4773616 | 0.0933777 | 10 | 2.347431 | 1 | 60 | 150 | Ca2+_ion
0 | 0.0125907 | 0.4715949 | 0.1100167 | 10 | 2.347431 | 1 | 60 | 150 | Ca2+_ion
0 | 0.0100011 | 0.4630506 | 0.1278049 | 10 | 2.347431 | 1 | 60 | 150 | Ca2+_ion
2 | 20015.62 | 0.0489853 | -0.0002671 | 10 | 2.401236 | 1 | 60 | 150 | Ca2+_ion
2 | 15890.62 | 0.0496891 | -0.0018214 | 10 | 2.401236 | 1 | 60 | 150 | Ca2+_ion
2 | 12609.38 | 0.0504813 | -0.0031942 | 10 | 2.401236 | 1 | 60 | 150 | Ca2+_ion
2 | 10078.13 | 0.0513466 | -0.0043607 | 10 | 2.401236 | 1 | 60 | 150 | Ca2+_ion
2 | 8015.625 | 0.0523265 | -0.0054625 | 10 | 2.401236 | 1 | 60 | 150 | Ca2+_ion
2 | 6328.125 | 0.0533934 | -0.0065031 | 10 | 2.401236 | 1 | 60 | 150 | Ca2+_ion
2 | 5015.625 | 0.0545111 | -0.007445 | 10 | 2.401236 | 1 | 60 | 150 | Ca2+_ion
2 | 3984.375 | 0.0557098 | -0.0083596 | 10 | 2.401236 | 1 | 60 | 150 | Ca2+_ion
2 | 3170.956 | 0.0569724 | -0.0092583 | 10 | 2.401236 | 1 | 60 | 150 | Ca2+_ion
2 | 2527.573 | 0.0583259 | -0.0102141 | 10 | 2.401236 | 1 | 60 | 150 | Ca2+_ion
2 | 1976.103 | 0.0598812 | -0.0112628 | 10 | 2.401236 | 1 | 60 | 150 | Ca2+_ion
2 | 1577.524 | 0.0614632 | -0.0123122 | 10 | 2.401236 | 1 | 60 | 150 | Ca2+_ion
2 | 1265.625 | 0.0631382 | -0.0134223 | 10 | 2.401236 | 1 | 60 | 150 | Ca2+_ion
2 | 998.264 | 0.0651501 | -0.0147009 | 10 | 2.401236 | 1 | 60 | 150 | Ca2+_ion
2 | 796.875 | 0.0671905 | -0.0160176 | 10 | 2.401236 | 1 | 60 | 150 | Ca2+_ion
2 | 627.7902 | 0.0695982 | -0.0175361 | 10 | 2.401236 | 1 | 60 | 150 | Ca2+_ion
2 | 505.5147 | 0.0719726 | -0.0190376 | 10 | 2.401236 | 1 | 60 | 150 | Ca2+_ion
2 | 397.9953 | 0.0748589 | -0.0207852 | 10 | 2.401236 | 1 | 60 | 150 | Ca2+_ion
2 | 315.5048 | 0.0779634 | -0.0226757 | 10 | 2.401236 | 1 | 60 | 150 | Ca2+_ion
2 | 252.4038 | 0.0812017 | -0.0245796 | 10 | 2.401236 | 1 | 60 | 150 | Ca2+_ion
2 | 198.6229 | 0.0849873 | -0.0267621 | 10 | 2.401236 | 1 | 60 | 150 | Ca2+_ion
2 | 158.3615 | 0.088932 | -0.0290491 | 10 | 2.401236 | 1 | 60 | 150 | Ca2+_ion
2 | 125.558 | 0.0932684 | -0.0314102 | 10 | 2.401236 | 1 | 60 | 150 | Ca2+_ion
2 | 100.4464 | 0.0977313 | -0.0338892 | 10 | 2.401236 | 1 | 60 | 150 | Ca2+_ion
2 | 79.00281 | 0.1030981 | -0.0368338 | 10 | 2.401236 | 1 | 60 | 150 | Ca2+_ion
2 | 63.3446 | 0.1080226 | -0.0395913 | 10 | 2.401236 | 1 | 60 | 150 | Ca2+_ion
2 | 50.22321 | 0.11393 | -0.0429016 | 10 | 2.401236 | 1 | 60 | 150 | Ca2+_ion
2 | 38.42213 | 0.1208177 | -0.0464493 | 10 | 2.401236 | 1 | 60 | 150 | Ca2+_ion
2 | 31.25 | 0.1263304 | -0.0494318 | 10 | 2.401236 | 1 | 60 | 150 | Ca2+_ion
2 | 24.93351 | 0.1326854 | -0.0530856 | 10 | 2.401236 | 1 | 60 | 150 | Ca2+_ion
2 | 19.86229 | 0.1404515 | -0.0533032 | 10 | 2.401236 | 1 | 60 | 150 | Ca2+_ion
2 | 15.625 | 0.1473855 | -0.0573559 | 10 | 2.401236 | 1 | 60 | 150 | Ca2+_ion
2 | 12.40079 | 0.1544675 | -0.0603794 | 10 | 2.401236 | 1 | 60 | 150 | Ca2+_ion
2 | 9.93114 | 0.1613661 | -0.0638645 | 10 | 2.401236 | 1 | 60 | 150 | Ca2+_ion
2 | 7.944915 | 0.1693667 | -0.0673593 | 10 | 2.401236 | 1 | 60 | 150 | Ca2+_ion
2 | 6.317385 | 0.1781884 | -0.0723311 | 10 | 2.401236 | 1 | 60 | 150 | Ca2+_ion
2 | 5.008013 | 0.1898921 | -0.0778636 | 10 | 2.401236 | 1 | 60 | 150 | Ca2+_ion
2 | 3.945707 | 0.2033842 | -0.0836193 | 10 | 2.401236 | 1 | 60 | 150 | Ca2+_ion
2 | 3.158693 | 0.2174273 | -0.089428 | 10 | 2.401236 | 1 | 60 | 150 | Ca2+_ion
2 | 2.504006 | 0.2328921 | -0.0941755 | 10 | 2.401236 | 1 | 60 | 150 | Ca2+_ion
2 | 1.998082 | 0.2479961 | -0.0988037 | 10 | 2.401236 | 1 | 60 | 150 | Ca2+_ion
2 | 1.584686 | 0.2670088 | -0.1055016 | 10 | 2.401236 | 1 | 60 | 150 | Ca2+_ion
2 | 1.266892 | 0.2854005 | -0.1110756 | 10 | 2.401236 | 1 | 60 | 150 | Ca2+_ion
2 | 0.999041 | 0.3042576 | -0.1131958 | 10 | 2.401236 | 1 | 60 | 150 | Ca2+_ion
2 | 0.7923428 | 0.3235307 | -0.1148309 | 10 | 2.401236 | 1 | 60 | 150 | Ca2+_ion
2 | 0.6334459 | 0.3448392 | -0.116002 | 10 | 2.401236 | 1 | 60 | 150 | Ca2+_ion
2 | 0.5040323 | 0.3682999 | -0.115217 | 10 | 2.401236 | 1 | 60 | 150 | Ca2+_ion
2 | 0.400641 | 0.392262 | -0.111811 | 10 | 2.401236 | 1 | 60 | 150 | Ca2+_ion
2 | 0.316723 | 0.4157864 | -0.1044878 | 10 | 2.401236 | 1 | 60 | 150 | Ca2+_ion
2 | 0.2520161 | 0.4364207 | -0.0938028 | 10 | 2.401236 | 1 | 60 | 150 | Ca2+_ion
2 | 0.2003205 | 0.4535058 | -0.0797205 | 10 | 2.401236 | 1 | 60 | 150 | Ca2+_ion
2 | 0.1588983 | 0.4675453 | -0.0624661 | 10 | 2.401236 | 1 | 60 | 150 | Ca2+_ion
2 | 0.1260081 | 0.478821 | -0.0434241 | 10 | 2.401236 | 1 | 60 | 150 | Ca2+_ion
2 | 0.1001603 | 0.4864987 | -0.0228221 | 10 | 2.401236 | 1 | 60 | 150 | Ca2+_ion
2 | 0.0794492 | 0.4929161 | -0.0028405 | 10 | 2.401236 | 1 | 60 | 150 | Ca2+_ion
2 | 0.0631739 | 0.4985459 | 0.0169009 | 10 | 2.401236 | 1 | 60 | 150 | Ca2+_ion
2 | 0.0501337 | 0.5019649 | 0.0353532 | 10 | 2.401236 | 1 | 60 | 150 | Ca2+_ion
2 | 0.0398258 | 0.5031909 | 0.0522648 | 10 | 2.401236 | 1 | 60 | 150 | Ca2+_ion
2 | 0.0316296 | 0.5017688 | 0.0663822 | 10 | 2.401236 | 1 | 60 | 150 | Ca2+_ion
2 | 0.0251206 | 0.4987021 | 0.079226 | 10 | 2.401236 | 1 | 60 | 150 | Ca2+_ion
2 | 0.0199553 | 0.4948545 | 0.0923592 | 10 | 2.401236 | 1 | 60 | 150 | Ca2+_ion
2 | 0.0158522 | 0.4896939 | 0.1049481 | 10 | 2.401236 | 1 | 60 | 150 | Ca2+_ion
2 | 0.0125907 | 0.4811857 | 0.1183504 | 10 | 2.401236 | 1 | 60 | 150 | Ca2+_ion
2 | 0.0100011 | 0.4691403 | 0.1313642 | 10 | 2.401236 | 1 | 60 | 150 | Ca2+_ion
4 | 20015.62 | 0.0489268 | -0.0009182 | 10 | 2.503441 | 1 | 60 | 150 | Ca2+_ion
4 | 15890.62 | 0.0497343 | -0.0025432 | 10 | 2.503441 | 1 | 60 | 150 | Ca2+_ion
4 | 12609.38 | 0.0506767 | -0.0039336 | 10 | 2.503441 | 1 | 60 | 150 | Ca2+_ion
4 | 10078.13 | 0.0516303 | -0.0050699 | 10 | 2.503441 | 1 | 60 | 150 | Ca2+_ion
4 | 8015.625 | 0.0526964 | -0.0060692 | 10 | 2.503441 | 1 | 60 | 150 | Ca2+_ion
4 | 6328.125 | 0.0538436 | -0.0069825 | 10 | 2.503441 | 1 | 60 | 150 | Ca2+_ion
4 | 5015.625 | 0.0550064 | -0.007739 | 10 | 2.503441 | 1 | 60 | 150 | Ca2+_ion
4 | 3984.375 | 0.0562065 | -0.008467 | 10 | 2.503441 | 1 | 60 | 150 | Ca2+_ion
4 | 3170.956 | 0.0574295 | -0.0091235 | 10 | 2.503441 | 1 | 60 | 150 | Ca2+_ion
4 | 2527.573 | 0.0586992 | -0.0097916 | 10 | 2.503441 | 1 | 60 | 150 | Ca2+_ion
4 | 1976.103 | 0.0601458 | -0.0105259 | 10 | 2.503441 | 1 | 60 | 150 | Ca2+_ion
4 | 1577.524 | 0.0615479 | -0.0112343 | 10 | 2.503441 | 1 | 60 | 150 | Ca2+_ion
4 | 1265.625 | 0.06301 | -0.0119553 | 10 | 2.503441 | 1 | 60 | 150 | Ca2+_ion
4 | 998.264 | 0.0647037 | -0.0127698 | 10 | 2.503441 | 1 | 60 | 150 | Ca2+_ion
4 | 796.875 | 0.0664178 | -0.0136071 | 10 | 2.503441 | 1 | 60 | 150 | Ca2+_ion
4 | 627.7902 | 0.0683843 | -0.0145271 | 10 | 2.503441 | 1 | 60 | 150 | Ca2+_ion
4 | 505.5147 | 0.0703481 | -0.0154479 | 10 | 2.503441 | 1 | 60 | 150 | Ca2+_ion
4 | 397.9953 | 0.0726799 | -0.0165176 | 10 | 2.503441 | 1 | 60 | 150 | Ca2+_ion
4 | 315.5048 | 0.07505 | -0.0175988 | 10 | 2.503441 | 1 | 60 | 150 | Ca2+_ion
4 | 252.4038 | 0.0774671 | -0.0186711 | 10 | 2.503441 | 1 | 60 | 150 | Ca2+_ion
4 | 198.6229 | 0.0802277 | -0.0198867 | 10 | 2.503441 | 1 | 60 | 150 | Ca2+_ion
4 | 158.3615 | 0.0831207 | -0.0212206 | 10 | 2.503441 | 1 | 60 | 150 | Ca2+_ion
4 | 125.558 | 0.0860989 | -0.0225511 | 10 | 2.503441 | 1 | 60 | 150 | Ca2+_ion
4 | 100.4464 | 0.0892018 | -0.0240177 | 10 | 2.503441 | 1 | 60 | 150 | Ca2+_ion
4 | 79.00281 | 0.0925762 | -0.0255578 | 10 | 2.503441 | 1 | 60 | 150 | Ca2+_ion
4 | 63.3446 | 0.0958719 | -0.0271462 | 10 | 2.503441 | 1 | 60 | 150 | Ca2+_ion
4 | 50.22321 | 0.0997774 | -0.0291554 | 10 | 2.503441 | 1 | 60 | 150 | Ca2+_ion
4 | 38.42213 | 0.1040162 | -0.031328 | 10 | 2.503441 | 1 | 60 | 150 | Ca2+_ion
4 | 31.25 | 0.1077521 | -0.033374 | 10 | 2.503441 | 1 | 60 | 150 | Ca2+_ion
4 | 24.93351 | 0.111993 | -0.0357019 | 10 | 2.503441 | 1 | 60 | 150 | Ca2+_ion
4 | 19.86229 | 0.1180725 | -0.0369816 | 10 | 2.503441 | 1 | 60 | 150 | Ca2+_ion
4 | 15.625 | 0.123042 | -0.0400529 | 10 | 2.503441 | 1 | 60 | 150 | Ca2+_ion
4 | 12.40079 | 0.1281619 | -0.0424808 | 10 | 2.503441 | 1 | 60 | 150 | Ca2+_ion
4 | 9.93114 | 0.1333669 | -0.0448372 | 10 | 2.503441 | 1 | 60 | 150 | Ca2+_ion
4 | 7.944915 | 0.1388554 | -0.0470795 | 10 | 2.503441 | 1 | 60 | 150 | Ca2+_ion
4 | 6.317385 | 0.1440579 | -0.0496746 | 10 | 2.503441 | 1 | 60 | 150 | Ca2+_ion
4 | 5.008013 | 0.150526 | -0.0521519 | 10 | 2.503441 | 1 | 60 | 150 | Ca2+_ion
4 | 3.945707 | 0.1574275 | -0.0548517 | 10 | 2.503441 | 1 | 60 | 150 | Ca2+_ion
4 | 3.158693 | 0.1651073 | -0.0575736 | 10 | 2.503441 | 1 | 60 | 150 | Ca2+_ion
4 | 2.504006 | 0.1739791 | -0.0597622 | 10 | 2.503441 | 1 | 60 | 150 | Ca2+_ion
4 | 1.998082 | 0.1829565 | -0.0615783 | 10 | 2.503441 | 1 | 60 | 150 | Ca2+_ion
4 | 1.584686 | 0.1946913 | -0.0649555 | 10 | 2.503441 | 1 | 60 | 150 | Ca2+_ion
4 | 1.266892 | 0.208228 | -0.0683603 | 10 | 2.503441 | 1 | 60 | 150 | Ca2+_ion
4 | 0.999041 | 0.2239887 | -0.0706553 | 10 | 2.503441 | 1 | 60 | 150 | Ca2+_ion
4 | 0.7923428 | 0.2391951 | -0.0715323 | 10 | 2.503441 | 1 | 60 | 150 | Ca2+_ion
4 | 0.6334459 | 0.256301 | -0.0720541 | 10 | 2.503441 | 1 | 60 | 150 | Ca2+_ion
4 | 0.5040323 | 0.2756698 | -0.0719898 | 10 | 2.503441 | 1 | 60 | 150 | Ca2+_ion
4 | 0.400641 | 0.2961321 | -0.0706406 | 10 | 2.503441 | 1 | 60 | 150 | Ca2+_ion
4 | 0.316723 | 0.3178477 | -0.0670286 | 10 | 2.503441 | 1 | 60 | 150 | Ca2+_ion
4 | 0.2520161 | 0.3398494 | -0.0626201 | 10 | 2.503441 | 1 | 60 | 150 | Ca2+_ion
4 | 0.2003205 | 0.3608081 | -0.054894 | 10 | 2.503441 | 1 | 60 | 150 | Ca2+_ion
4 | 0.1588983 | 0.3788044 | -0.0446085 | 10 | 2.503441 | 1 | 60 | 150 | Ca2+_ion
4 | 0.1260081 | 0.3914139 | -0.0315709 | 10 | 2.503441 | 1 | 60 | 150 | Ca2+_ion
4 | 0.1001603 | 0.395088 | -0.0165336 | 10 | 2.503441 | 1 | 60 | 150 | Ca2+_ion
4 | 0.0794492 | 0.3903606 | -0.0008435 | 10 | 2.503441 | 1 | 60 | 150 | Ca2+_ion
4 | 0.0631739 | 0.3821308 | 0.0132159 | 10 | 2.503441 | 1 | 60 | 150 | Ca2+_ion
4 | 0.0501337 | 0.3761273 | 0.0232281 | 10 | 2.503441 | 1 | 60 | 150 | Ca2+_ion
4 | 0.0398258 | 0.3722058 | 0.0305973 | 10 | 2.503441 | 1 | 60 | 150 | Ca2+_ion
4 | 0.0316296 | 0.3704719 | 0.0384979 | 10 | 2.503441 | 1 | 60 | 150 | Ca2+_ion
4 | 0.0251206 | 0.3691933 | 0.0451008 | 10 | 2.503441 | 1 | 60 | 150 | Ca2+_ion
4 | 0.0199553 | 0.3671968 | 0.0514144 | 10 | 2.503441 | 1 | 60 | 150 | Ca2+_ion
4 | 0.0158522 | 0.3620533 | 0.0573233 | 10 | 2.503441 | 1 | 60 | 150 | Ca2+_ion
4 | 0.0125907 | 0.3544937 | 0.0636396 | 10 | 2.503441 | 1 | 60 | 150 | Ca2+_ion
4 | 0.0100011 | 0.3423252 | 0.0699202 | 10 | 2.503441 | 1 | 60 | 150 | Ca2+_ion
6 | 20015.62 | 0.0488979 | -0.0014612 | 10 | 2.531526 | 1 | 60 | 150 | Ca2+_ion
6 | 15890.62 | 0.0498263 | -0.0032099 | 10 | 2.531526 | 1 | 60 | 150 | Ca2+_ion
6 | 12609.38 | 0.050901 | -0.0046781 | 10 | 2.531526 | 1 | 60 | 150 | Ca2+_ion
6 | 10078.13 | 0.0520512 | -0.0058166 | 10 | 2.531526 | 1 | 60 | 150 | Ca2+_ion
6 | 8015.625 | 0.0533076 | -0.0067608 | 10 | 2.531526 | 1 | 60 | 150 | Ca2+_ion
6 | 6328.125 | 0.054679 | -0.0075577 | 10 | 2.531526 | 1 | 60 | 150 | Ca2+_ion
6 | 5015.625 | 0.0559923 | -0.008134 | 10 | 2.531526 | 1 | 60 | 150 | Ca2+_ion
6 | 3984.375 | 0.0573131 | -0.0085889 | 10 | 2.531526 | 1 | 60 | 150 | Ca2+_ion
6 | 3170.956 | 0.0586241 | -0.0089694 | 10 | 2.531526 | 1 | 60 | 150 | Ca2+_ion
6 | 2527.573 | 0.059898 | -0.0092507 | 10 | 2.531526 | 1 | 60 | 150 | Ca2+_ion
6 | 1976.103 | 0.0613027 | -0.0095293 | 10 | 2.531526 | 1 | 60 | 150 | Ca2+_ion
6 | 1577.524 | 0.0625627 | -0.0097436 | 10 | 2.531526 | 1 | 60 | 150 | Ca2+_ion
6 | 1265.625 | 0.0638123 | -0.0099611 | 10 | 2.531526 | 1 | 60 | 150 | Ca2+_ion
6 | 998.264 | 0.0651506 | -0.0101777 | 10 | 2.531526 | 1 | 60 | 150 | Ca2+_ion
6 | 796.875 | 0.0664492 | -0.0104 | 10 | 2.531526 | 1 | 60 | 150 | Ca2+_ion
6 | 627.7902 | 0.0678917 | -0.0106702 | 10 | 2.531526 | 1 | 60 | 150 | Ca2+_ion
6 | 505.5147 | 0.0692055 | -0.0109291 | 10 | 2.531526 | 1 | 60 | 150 | Ca2+_ion
6 | 397.9953 | 0.0706928 | -0.011226 | 10 | 2.531526 | 1 | 60 | 150 | Ca2+_ion
6 | 315.5048 | 0.0721804 | -0.0115463 | 10 | 2.531526 | 1 | 60 | 150 | Ca2+_ion
6 | 252.4038 | 0.0736642 | -0.0118768 | 10 | 2.531526 | 1 | 60 | 150 | Ca2+_ion
6 | 198.6229 | 0.0753282 | -0.0122457 | 10 | 2.531526 | 1 | 60 | 150 | Ca2+_ion
6 | 158.3615 | 0.076995 | -0.0126175 | 10 | 2.531526 | 1 | 60 | 150 | Ca2+_ion
6 | 125.558 | 0.0787113 | -0.0129876 | 10 | 2.531526 | 1 | 60 | 150 | Ca2+_ion
6 | 100.4464 | 0.0804905 | -0.013408 | 10 | 2.531526 | 1 | 60 | 150 | Ca2+_ion
6 | 79.00281 | 0.0823813 | -0.0138554 | 10 | 2.531526 | 1 | 60 | 150 | Ca2+_ion
6 | 63.3446 | 0.0841533 | -0.0143083 | 10 | 2.531526 | 1 | 60 | 150 | Ca2+_ion
6 | 50.22321 | 0.0860955 | -0.0148577 | 10 | 2.531526 | 1 | 60 | 150 | Ca2+_ion
6 | 38.42213 | 0.0883402 | -0.0155511 | 10 | 2.531526 | 1 | 60 | 150 | Ca2+_ion
6 | 31.25 | 0.0902956 | -0.0162229 | 10 | 2.531526 | 1 | 60 | 150 | Ca2+_ion
6 | 24.93351 | 0.0923321 | -0.0169724 | 10 | 2.531526 | 1 | 60 | 150 | Ca2+_ion
6 | 19.86229 | 0.0951588 | -0.0175256 | 10 | 2.531526 | 1 | 60 | 150 | Ca2+_ion
6 | 15.625 | 0.0978841 | -0.0185023 | 10 | 2.531526 | 1 | 60 | 150 | Ca2+_ion
6 | 12.40079 | 0.1005243 | -0.0195677 | 10 | 2.531526 | 1 | 60 | 150 | Ca2+_ion
6 | 9.93114 | 0.1030645 | -0.020725 | 10 | 2.531526 | 1 | 60 | 150 | Ca2+_ion
6 | 7.944915 | 0.1059739 | -0.0218329 | 10 | 2.531526 | 1 | 60 | 150 | Ca2+_ion
6 | 6.317385 | 0.1087916 | -0.0233114 | 10 | 2.531526 | 1 | 60 | 150 | Ca2+_ion
6 | 5.008013 | 0.1121616 | -0.0246039 | 10 | 2.531526 | 1 | 60 | 150 | Ca2+_ion
6 | 3.945707 | 0.1156291 | -0.0260118 | 10 | 2.531526 | 1 | 60 | 150 | Ca2+_ion
6 | 3.158693 | 0.1190734 | -0.0273162 | 10 | 2.531526 | 1 | 60 | 150 | Ca2+_ion
6 | 2.504006 | 0.1227111 | -0.0285629 | 10 | 2.531526 | 1 | 60 | 150 | Ca2+_ion
6 | 1.998082 | 0.1264461 | -0.0297724 | 10 | 2.531526 | 1 | 60 | 150 | Ca2+_ion
6 | 1.584686 | 0.1308698 | -0.0314979 | 10 | 2.531526 | 1 | 60 | 150 | Ca2+_ion
6 | 1.266892 | 0.1353568 | -0.0330717 | 10 | 2.531526 | 1 | 60 | 150 | Ca2+_ion
6 | 0.999041 | 0.1406776 | -0.034623 | 10 | 2.531526 | 1 | 60 | 150 | Ca2+_ion
6 | 0.7923428 | 0.1466171 | -0.0358027 | 10 | 2.531526 | 1 | 60 | 150 | Ca2+_ion
6 | 0.6334459 | 0.1528017 | -0.0368446 | 10 | 2.531526 | 1 | 60 | 150 | Ca2+_ion
6 | 0.5040323 | 0.1602199 | -0.0376726 | 10 | 2.531526 | 1 | 60 | 150 | Ca2+_ion
6 | 0.400641 | 0.1691413 | -0.038449 | 10 | 2.531526 | 1 | 60 | 150 | Ca2+_ion
6 | 0.316723 | 0.1801076 | -0.0382071 | 10 | 2.531526 | 1 | 60 | 150 | Ca2+_ion
6 | 0.2520161 | 0.1929191 | -0.0366582 | 10 | 2.531526 | 1 | 60 | 150 | Ca2+_ion
6 | 0.2003205 | 0.208069 | -0.0333171 | 10 | 2.531526 | 1 | 60 | 150 | Ca2+_ion
6 | 0.1588983 | 0.2254145 | -0.0267706 | 10 | 2.531526 | 1 | 60 | 150 | Ca2+_ion
6 | 0.1260081 | 0.2425143 | -0.0165681 | 10 | 2.531526 | 1 | 60 | 150 | Ca2+_ion
6 | 0.1001603 | 0.2561553 | -0.0036961 | 10 | 2.531526 | 1 | 60 | 150 | Ca2+_ion
6 | 0.0794492 | 0.2640376 | 0.0097291 | 10 | 2.531526 | 1 | 60 | 150 | Ca2+_ion
6 | 0.0631739 | 0.265868 | 0.0209044 | 10 | 2.531526 | 1 | 60 | 150 | Ca2+_ion
6 | 0.0501337 | 0.2627583 | 0.0284435 | 10 | 2.531526 | 1 | 60 | 150 | Ca2+_ion
6 | 0.0398258 | 0.2543417 | 0.0330392 | 10 | 2.531526 | 1 | 60 | 150 | Ca2+_ion
6 | 0.0316296 | 0.241823 | 0.0352313 | 10 | 2.531526 | 1 | 60 | 150 | Ca2+_ion
6 | 0.0251206 | 0.2268186 | 0.0343875 | 10 | 2.531526 | 1 | 60 | 150 | Ca2+_ion
6 | 0.0199553 | 0.2160514 | 0.0316392 | 10 | 2.531526 | 1 | 60 | 150 | Ca2+_ion
6 | 0.0158522 | 0.2088664 | 0.0286046 | 10 | 2.531526 | 1 | 60 | 150 | Ca2+_ion
6 | 0.0125907 | 0.2038284 | 0.0273102 | 10 | 2.531526 | 1 | 60 | 150 | Ca2+_ion
6 | 0.0100011 | 0.1971521 | 0.026885 | 10 | 2.531526 | 1 | 60 | 150 | Ca2+_ion