## Sheet1
Time(h) | Freq | Zreal | Zimag | ppm | mean_voltage | current | temperature | flow | Label
0 | 20015.62 | 0.040003 | 0.0050581 | 0 | 1.742468 | 1 | 60 | 150 | no_ion
0 | 15890.62 | 0.0400365 | 0.0038599 | 0 | 1.742468 | 1 | 60 | 150 | no_ion
0 | 12609.38 | 0.0400778 | 0.0028784 | 0 | 1.742468 | 1 | 60 | 150 | no_ion
0 | 10078.13 | 0.0401459 | 0.0020954 | 0 | 1.742468 | 1 | 60 | 150 | no_ion
0 | 8015.625 | 0.0402466 | 0.0014415 | 0 | 1.742468 | 1 | 60 | 150 | no_ion
0 | 6328.125 | 0.040372 | 0.0008737 | 0 | 1.742468 | 1 | 60 | 150 | no_ion
0 | 5015.625 | 0.0404657 | 0.0004137 | 0 | 1.742468 | 1 | 60 | 150 | no_ion
0 | 3984.375 | 0.0406129 | 3.746075e-05 | 0 | 1.742468 | 1 | 60 | 150 | no_ion
0 | 3170.956 | 0.0407806 | -0.000278 | 0 | 1.742468 | 1 | 60 | 150 | no_ion
0 | 2527.573 | 0.0409433 | -0.0005677 | 0 | 1.742468 | 1 | 60 | 150 | no_ion
0 | 1976.103 | 0.0410833 | -0.0008445 | 0 | 1.742468 | 1 | 60 | 150 | no_ion
0 | 1577.524 | 0.0412539 | -0.0010842 | 0 | 1.742468 | 1 | 60 | 150 | no_ion
0 | 1265.625 | 0.0414449 | -0.0013132 | 0 | 1.742468 | 1 | 60 | 150 | no_ion
0 | 998.264 | 0.0416575 | -0.0015638 | 0 | 1.742468 | 1 | 60 | 150 | no_ion
0 | 796.875 | 0.0419269 | -0.0018061 | 0 | 1.742468 | 1 | 60 | 150 | no_ion
0 | 627.7902 | 0.0422426 | -0.0020499 | 0 | 1.742468 | 1 | 60 | 150 | no_ion
0 | 505.5147 | 0.042579 | -0.0022851 | 0 | 1.742468 | 1 | 60 | 150 | no_ion
0 | 397.9953 | 0.0429821 | -0.0025268 | 0 | 1.742468 | 1 | 60 | 150 | no_ion
0 | 315.5048 | 0.0434656 | -0.0027363 | 0 | 1.742468 | 1 | 60 | 150 | no_ion
0 | 252.4038 | 0.043942 | -0.0028976 | 0 | 1.742468 | 1 | 60 | 150 | no_ion
0 | 198.6229 | 0.0445053 | -0.0030145 | 0 | 1.742468 | 1 | 60 | 150 | no_ion
0 | 158.3615 | 0.0450741 | -0.0030623 | 0 | 1.742468 | 1 | 60 | 150 | no_ion
0 | 125.558 | 0.0456491 | -0.0030336 | 0 | 1.742468 | 1 | 60 | 150 | no_ion
0 | 100.4464 | 0.0461963 | -0.0029472 | 0 | 1.742468 | 1 | 60 | 150 | no_ion
0 | 79.00281 | 0.0467465 | -0.0028033 | 0 | 1.742468 | 1 | 60 | 150 | no_ion
0 | 63.3446 | 0.0471647 | -0.0026325 | 0 | 1.742468 | 1 | 60 | 150 | no_ion
0 | 50.22321 | 0.047604 | -0.0024392 | 0 | 1.742468 | 1 | 60 | 150 | no_ion
0 | 38.42213 | 0.0479816 | -0.002223 | 0 | 1.742468 | 1 | 60 | 150 | no_ion
0 | 31.25 | 0.0482645 | -0.0020697 | 0 | 1.742468 | 1 | 60 | 150 | no_ion
0 | 24.93351 | 0.0485133 | -0.0019212 | 0 | 1.742468 | 1 | 60 | 150 | no_ion
0 | 19.86229 | 0.0487321 | -0.0017837 | 0 | 1.742468 | 1 | 60 | 150 | no_ion
0 | 15.625 | 0.0489753 | -0.0016766 | 0 | 1.742468 | 1 | 60 | 150 | no_ion
0 | 12.40079 | 0.049176 | -0.0015669 | 0 | 1.742468 | 1 | 60 | 150 | no_ion
0 | 9.93114 | 0.0493857 | -0.0014777 | 0 | 1.742468 | 1 | 60 | 150 | no_ion
0 | 7.944915 | 0.0494649 | -0.0014313 | 0 | 1.742468 | 1 | 60 | 150 | no_ion
0 | 6.317385 | 0.0496716 | -0.0013671 | 0 | 1.742468 | 1 | 60 | 150 | no_ion
0 | 5.008013 | 0.0498372 | -0.0013261 | 0 | 1.742468 | 1 | 60 | 150 | no_ion
0 | 3.945707 | 0.0499894 | -0.0013149 | 0 | 1.742468 | 1 | 60 | 150 | no_ion
0 | 3.158693 | 0.0501633 | -0.0012842 | 0 | 1.742468 | 1 | 60 | 150 | no_ion
0 | 2.504006 | 0.0503885 | -0.0012504 | 0 | 1.742468 | 1 | 60 | 150 | no_ion
0 | 1.998082 | 0.0505905 | -0.0011868 | 0 | 1.742468 | 1 | 60 | 150 | no_ion
0 | 1.584686 | 0.0506363 | -0.0012419 | 0 | 1.742468 | 1 | 60 | 150 | no_ion
0 | 1.266892 | 0.0508145 | -0.0013147 | 0 | 1.742468 | 1 | 60 | 150 | no_ion
0 | 0.999041 | 0.0508265 | -0.0013932 | 0 | 1.742468 | 1 | 60 | 150 | no_ion
0 | 0.7923428 | 0.0511223 | -0.001302 | 0 | 1.742468 | 1 | 60 | 150 | no_ion
0 | 0.6334459 | 0.051415 | -0.0013211 | 0 | 1.742468 | 1 | 60 | 150 | no_ion
0 | 0.5040323 | 0.0516823 | -0.0013266 | 0 | 1.742468 | 1 | 60 | 150 | no_ion
0 | 0.400641 | 0.0518553 | -0.0014898 | 0 | 1.742468 | 1 | 60 | 150 | no_ion
0 | 0.316723 | 0.0520938 | -0.0015607 | 0 | 1.742468 | 1 | 60 | 150 | no_ion
0 | 0.2520161 | 0.0522103 | -0.0013785 | 0 | 1.742468 | 1 | 60 | 150 | no_ion
0 | 0.2003205 | 0.0525337 | -0.0014785 | 0 | 1.742468 | 1 | 60 | 150 | no_ion
0 | 0.1588983 | 0.052577 | -0.0012572 | 0 | 1.742468 | 1 | 60 | 150 | no_ion
0 | 0.1260081 | 0.0528512 | -0.0012269 | 0 | 1.742468 | 1 | 60 | 150 | no_ion
0 | 0.1001603 | 0.0531037 | -0.0011964 | 0 | 1.742468 | 1 | 60 | 150 | no_ion
0 | 0.0794492 | 0.0533714 | -0.0009637 | 0 | 1.742468 | 1 | 60 | 150 | no_ion
0 | 0.0631739 | 0.0536526 | -0.0008815 | 0 | 1.742468 | 1 | 60 | 150 | no_ion
0 | 0.0501337 | 0.053592 | -0.0006922 | 0 | 1.742468 | 1 | 60 | 150 | no_ion
0 | 0.0398258 | 0.0538197 | -0.0005969 | 0 | 1.742468 | 1 | 60 | 150 | no_ion
0 | 0.0316296 | 0.0537892 | -0.000384 | 0 | 1.742468 | 1 | 60 | 150 | no_ion
0 | 0.0251206 | 0.0539877 | -0.0005735 | 0 | 1.742468 | 1 | 60 | 150 | no_ion
0 | 0.0199553 | 0.0537548 | -0.0001671 | 0 | 1.742468 | 1 | 60 | 150 | no_ion
0 | 0.0158522 | 0.0536201 | -0.0002921 | 0 | 1.742468 | 1 | 60 | 150 | no_ion
0 | 0.0125907 | 0.0537118 | -0.0003153 | 0 | 1.742468 | 1 | 60 | 150 | no_ion
0 | 0.0100011 | 0.053939 | -0.0002952 | 0 | 1.742468 | 1 | 60 | 150 | no_ion
2 | 20015.62 | 0.0390082 | 0.0050371 | 0 | 1.730196 | 1 | 60 | 150 | no_ion
2 | 15890.62 | 0.0390414 | 0.0038384 | 0 | 1.730196 | 1 | 60 | 150 | no_ion
2 | 12609.38 | 0.0391161 | 0.002865 | 0 | 1.730196 | 1 | 60 | 150 | no_ion
2 | 10078.13 | 0.0391847 | 0.0020905 | 0 | 1.730196 | 1 | 60 | 150 | no_ion
2 | 8015.625 | 0.0392733 | 0.0014272 | 0 | 1.730196 | 1 | 60 | 150 | no_ion
2 | 6328.125 | 0.0393928 | 0.0008748 | 0 | 1.730196 | 1 | 60 | 150 | no_ion
2 | 5015.625 | 0.039533 | 0.0004257 | 0 | 1.730196 | 1 | 60 | 150 | no_ion
2 | 3984.375 | 0.0396621 | 5.872011e-05 | 0 | 1.730196 | 1 | 60 | 150 | no_ion
2 | 3170.956 | 0.039812 | -0.0002613 | 0 | 1.730196 | 1 | 60 | 150 | no_ion
2 | 2527.573 | 0.0399257 | -0.0005438 | 0 | 1.730196 | 1 | 60 | 150 | no_ion
2 | 1976.103 | 0.0400906 | -0.0008091 | 0 | 1.730196 | 1 | 60 | 150 | no_ion
2 | 1577.524 | 0.0402527 | -0.0010391 | 0 | 1.730196 | 1 | 60 | 150 | no_ion
2 | 1265.625 | 0.0404586 | -0.0012583 | 0 | 1.730196 | 1 | 60 | 150 | no_ion
2 | 998.264 | 0.0406589 | -0.0015004 | 0 | 1.730196 | 1 | 60 | 150 | no_ion
2 | 796.875 | 0.040936 | -0.0017407 | 0 | 1.730196 | 1 | 60 | 150 | no_ion
2 | 627.7902 | 0.0412091 | -0.0019832 | 0 | 1.730196 | 1 | 60 | 150 | no_ion
2 | 505.5147 | 0.0415327 | -0.0022177 | 0 | 1.730196 | 1 | 60 | 150 | no_ion
2 | 397.9953 | 0.041917 | -0.0024648 | 0 | 1.730196 | 1 | 60 | 150 | no_ion
2 | 315.5048 | 0.0423689 | -0.0026909 | 0 | 1.730196 | 1 | 60 | 150 | no_ion
2 | 252.4038 | 0.0428721 | -0.0028745 | 0 | 1.730196 | 1 | 60 | 150 | no_ion
2 | 198.6229 | 0.0433978 | -0.0030283 | 0 | 1.730196 | 1 | 60 | 150 | no_ion
2 | 158.3615 | 0.0439676 | -0.0031086 | 0 | 1.730196 | 1 | 60 | 150 | no_ion
2 | 125.558 | 0.0445556 | -0.0031242 | 0 | 1.730196 | 1 | 60 | 150 | no_ion
2 | 100.4464 | 0.0451141 | -0.0030779 | 0 | 1.730196 | 1 | 60 | 150 | no_ion
2 | 79.00281 | 0.0456385 | -0.0029585 | 0 | 1.730196 | 1 | 60 | 150 | no_ion
2 | 63.3446 | 0.0461172 | -0.0028254 | 0 | 1.730196 | 1 | 60 | 150 | no_ion
2 | 50.22321 | 0.0465537 | -0.002647 | 0 | 1.730196 | 1 | 60 | 150 | no_ion
2 | 38.42213 | 0.04702 | -0.0024651 | 0 | 1.730196 | 1 | 60 | 150 | no_ion
2 | 31.25 | 0.0473285 | -0.0023199 | 0 | 1.730196 | 1 | 60 | 150 | no_ion
2 | 24.93351 | 0.0476362 | -0.0021677 | 0 | 1.730196 | 1 | 60 | 150 | no_ion
2 | 19.86229 | 0.0479669 | -0.0020491 | 0 | 1.730196 | 1 | 60 | 150 | no_ion
2 | 15.625 | 0.0482187 | -0.0019218 | 0 | 1.730196 | 1 | 60 | 150 | no_ion
2 | 12.40079 | 0.0484343 | -0.0018316 | 0 | 1.730196 | 1 | 60 | 150 | no_ion
2 | 9.93114 | 0.0486436 | -0.0017477 | 0 | 1.730196 | 1 | 60 | 150 | no_ion
2 | 7.944915 | 0.0489141 | -0.0016892 | 0 | 1.730196 | 1 | 60 | 150 | no_ion
2 | 6.317385 | 0.0490947 | -0.0016448 | 0 | 1.730196 | 1 | 60 | 150 | no_ion
2 | 5.008013 | 0.0493191 | -0.0016047 | 0 | 1.730196 | 1 | 60 | 150 | no_ion
2 | 3.945707 | 0.0494704 | -0.0015801 | 0 | 1.730196 | 1 | 60 | 150 | no_ion
2 | 3.158693 | 0.0497369 | -0.0016078 | 0 | 1.730196 | 1 | 60 | 150 | no_ion
2 | 2.504006 | 0.050013 | -0.0015974 | 0 | 1.730196 | 1 | 60 | 150 | no_ion
2 | 1.998082 | 0.0502264 | -0.0015551 | 0 | 1.730196 | 1 | 60 | 150 | no_ion
2 | 1.584686 | 0.0503554 | -0.0015052 | 0 | 1.730196 | 1 | 60 | 150 | no_ion
2 | 1.266892 | 0.0506297 | -0.0015622 | 0 | 1.730196 | 1 | 60 | 150 | no_ion
2 | 0.999041 | 0.0507609 | -0.0016951 | 0 | 1.730196 | 1 | 60 | 150 | no_ion
2 | 0.7923428 | 0.0509868 | -0.0016935 | 0 | 1.730196 | 1 | 60 | 150 | no_ion
2 | 0.6334459 | 0.051453 | -0.001652 | 0 | 1.730196 | 1 | 60 | 150 | no_ion
2 | 0.5040323 | 0.0517349 | -0.0018925 | 0 | 1.730196 | 1 | 60 | 150 | no_ion
2 | 0.400641 | 0.0519019 | -0.0016374 | 0 | 1.730196 | 1 | 60 | 150 | no_ion
2 | 0.316723 | 0.0521689 | -0.0017743 | 0 | 1.730196 | 1 | 60 | 150 | no_ion
2 | 0.2520161 | 0.0524157 | -0.0015313 | 0 | 1.730196 | 1 | 60 | 150 | no_ion
2 | 0.2003205 | 0.052797 | -0.0015261 | 0 | 1.730196 | 1 | 60 | 150 | no_ion
2 | 0.1588983 | 0.0531085 | -0.0016801 | 0 | 1.730196 | 1 | 60 | 150 | no_ion
2 | 0.1260081 | 0.0531219 | -0.0013048 | 0 | 1.730196 | 1 | 60 | 150 | no_ion
2 | 0.1001603 | 0.0534053 | -0.0011798 | 0 | 1.730196 | 1 | 60 | 150 | no_ion
2 | 0.0794492 | 0.0536386 | -0.0010081 | 0 | 1.730196 | 1 | 60 | 150 | no_ion
2 | 0.0631739 | 0.0541609 | -0.0008994 | 0 | 1.730196 | 1 | 60 | 150 | no_ion
2 | 0.0501337 | 0.0540775 | -0.0008833 | 0 | 1.730196 | 1 | 60 | 150 | no_ion
2 | 0.0398258 | 0.054091 | -0.0005662 | 0 | 1.730196 | 1 | 60 | 150 | no_ion
2 | 0.0316296 | 0.054214 | -0.0005943 | 0 | 1.730196 | 1 | 60 | 150 | no_ion
2 | 0.0251206 | 0.0542387 | -0.000687 | 0 | 1.730196 | 1 | 60 | 150 | no_ion
2 | 0.0199553 | 0.0544872 | -0.0004888 | 0 | 1.730196 | 1 | 60 | 150 | no_ion
2 | 0.0158522 | 0.0543618 | -0.0004492 | 0 | 1.730196 | 1 | 60 | 150 | no_ion
2 | 0.0125907 | 0.0545237 | -0.0003041 | 0 | 1.730196 | 1 | 60 | 150 | no_ion
2 | 0.0100011 | 0.0547601 | -0.0003272 | 0 | 1.730196 | 1 | 60 | 150 | no_ion
4 | 20015.62 | 0.0390797 | 0.0049916 | 0 | 1.734671 | 1 | 60 | 150 | no_ion
4 | 15890.62 | 0.0391244 | 0.0037972 | 0 | 1.734671 | 1 | 60 | 150 | no_ion
4 | 12609.38 | 0.0392147 | 0.0028213 | 0 | 1.734671 | 1 | 60 | 150 | no_ion
4 | 10078.13 | 0.0392729 | 0.0020427 | 0 | 1.734671 | 1 | 60 | 150 | no_ion
4 | 8015.625 | 0.0393342 | 0.0013947 | 0 | 1.734671 | 1 | 60 | 150 | no_ion
4 | 6328.125 | 0.0394662 | 0.0008534 | 0 | 1.734671 | 1 | 60 | 150 | no_ion
4 | 5015.625 | 0.0395831 | 0.0003962 | 0 | 1.734671 | 1 | 60 | 150 | no_ion
4 | 3984.375 | 0.0397129 | 2.154598e-05 | 0 | 1.734671 | 1 | 60 | 150 | no_ion
4 | 3170.956 | 0.0398937 | -0.0002875 | 0 | 1.734671 | 1 | 60 | 150 | no_ion
4 | 2527.573 | 0.0400487 | -0.0005726 | 0 | 1.734671 | 1 | 60 | 150 | no_ion
4 | 1976.103 | 0.0402341 | -0.0008402 | 0 | 1.734671 | 1 | 60 | 150 | no_ion
4 | 1577.524 | 0.0403722 | -0.0010649 | 0 | 1.734671 | 1 | 60 | 150 | no_ion
4 | 1265.625 | 0.0405573 | -0.0012901 | 0 | 1.734671 | 1 | 60 | 150 | no_ion
4 | 998.264 | 0.0407948 | -0.0015383 | 0 | 1.734671 | 1 | 60 | 150 | no_ion
4 | 796.875 | 0.0410627 | -0.001771 | 0 | 1.734671 | 1 | 60 | 150 | no_ion
4 | 627.7902 | 0.0413462 | -0.0020152 | 0 | 1.734671 | 1 | 60 | 150 | no_ion
4 | 505.5147 | 0.0416921 | -0.0022473 | 0 | 1.734671 | 1 | 60 | 150 | no_ion
4 | 397.9953 | 0.0420938 | -0.0024911 | 0 | 1.734671 | 1 | 60 | 150 | no_ion
4 | 315.5048 | 0.0425521 | -0.0027222 | 0 | 1.734671 | 1 | 60 | 150 | no_ion
4 | 252.4038 | 0.0429887 | -0.0029045 | 0 | 1.734671 | 1 | 60 | 150 | no_ion
4 | 198.6229 | 0.0435583 | -0.0030561 | 0 | 1.734671 | 1 | 60 | 150 | no_ion
4 | 158.3615 | 0.0441209 | -0.0031434 | 0 | 1.734671 | 1 | 60 | 150 | no_ion
4 | 125.558 | 0.0447227 | -0.0031684 | 0 | 1.734671 | 1 | 60 | 150 | no_ion
4 | 100.4464 | 0.0452392 | -0.0031267 | 0 | 1.734671 | 1 | 60 | 150 | no_ion
4 | 79.00281 | 0.0458086 | -0.0030316 | 0 | 1.734671 | 1 | 60 | 150 | no_ion
4 | 63.3446 | 0.0463114 | -0.0029025 | 0 | 1.734671 | 1 | 60 | 150 | no_ion
4 | 50.22321 | 0.0467669 | -0.0027584 | 0 | 1.734671 | 1 | 60 | 150 | no_ion
4 | 38.42213 | 0.0472572 | -0.002566 | 0 | 1.734671 | 1 | 60 | 150 | no_ion
4 | 31.25 | 0.047583 | -0.0024375 | 0 | 1.734671 | 1 | 60 | 150 | no_ion
4 | 24.93351 | 0.0478603 | -0.0023283 | 0 | 1.734671 | 1 | 60 | 150 | no_ion
4 | 19.86229 | 0.0481802 | -0.002181 | 0 | 1.734671 | 1 | 60 | 150 | no_ion
4 | 15.625 | 0.0484983 | -0.0020688 | 0 | 1.734671 | 1 | 60 | 150 | no_ion
4 | 12.40079 | 0.0487703 | -0.0019803 | 0 | 1.734671 | 1 | 60 | 150 | no_ion
4 | 9.93114 | 0.0490086 | -0.0019028 | 0 | 1.734671 | 1 | 60 | 150 | no_ion
4 | 7.944915 | 0.0492443 | -0.0018595 | 0 | 1.734671 | 1 | 60 | 150 | no_ion
4 | 6.317385 | 0.0495124 | -0.0017985 | 0 | 1.734671 | 1 | 60 | 150 | no_ion
4 | 5.008013 | 0.0496278 | -0.001762 | 0 | 1.734671 | 1 | 60 | 150 | no_ion
4 | 3.945707 | 0.0499774 | -0.0018044 | 0 | 1.734671 | 1 | 60 | 150 | no_ion
4 | 3.158693 | 0.0501602 | -0.0017883 | 0 | 1.734671 | 1 | 60 | 150 | no_ion
4 | 2.504006 | 0.0504541 | -0.0018398 | 0 | 1.734671 | 1 | 60 | 150 | no_ion
4 | 1.998082 | 0.0507365 | -0.0017676 | 0 | 1.734671 | 1 | 60 | 150 | no_ion
4 | 1.584686 | 0.0509384 | -0.0017567 | 0 | 1.734671 | 1 | 60 | 150 | no_ion
4 | 1.266892 | 0.0512675 | -0.0018431 | 0 | 1.734671 | 1 | 60 | 150 | no_ion
4 | 0.999041 | 0.0513823 | -0.0018544 | 0 | 1.734671 | 1 | 60 | 150 | no_ion
4 | 0.7923428 | 0.0516162 | -0.0018448 | 0 | 1.734671 | 1 | 60 | 150 | no_ion
4 | 0.6334459 | 0.0519229 | -0.0018687 | 0 | 1.734671 | 1 | 60 | 150 | no_ion
4 | 0.5040323 | 0.052281 | -0.0019935 | 0 | 1.734671 | 1 | 60 | 150 | no_ion
4 | 0.400641 | 0.052706 | -0.0019978 | 0 | 1.734671 | 1 | 60 | 150 | no_ion
4 | 0.316723 | 0.0530102 | -0.0019557 | 0 | 1.734671 | 1 | 60 | 150 | no_ion
4 | 0.2520161 | 0.0533009 | -0.0017539 | 0 | 1.734671 | 1 | 60 | 150 | no_ion
4 | 0.2003205 | 0.0535687 | -0.0016 | 0 | 1.734671 | 1 | 60 | 150 | no_ion
4 | 0.1588983 | 0.0540624 | -0.0018549 | 0 | 1.734671 | 1 | 60 | 150 | no_ion
4 | 0.1260081 | 0.0544302 | -0.0013558 | 0 | 1.734671 | 1 | 60 | 150 | no_ion
4 | 0.1001603 | 0.0543151 | -0.0012807 | 0 | 1.734671 | 1 | 60 | 150 | no_ion
4 | 0.0794492 | 0.0546697 | -0.001247 | 0 | 1.734671 | 1 | 60 | 150 | no_ion
4 | 0.0631739 | 0.0549379 | -0.0011402 | 0 | 1.734671 | 1 | 60 | 150 | no_ion
4 | 0.0501337 | 0.0550372 | -0.0010047 | 0 | 1.734671 | 1 | 60 | 150 | no_ion
4 | 0.0398258 | 0.0551841 | -0.0005203 | 0 | 1.734671 | 1 | 60 | 150 | no_ion
4 | 0.0316296 | 0.0551896 | -0.0005815 | 0 | 1.734671 | 1 | 60 | 150 | no_ion
4 | 0.0251206 | 0.0550823 | -0.0006626 | 0 | 1.734671 | 1 | 60 | 150 | no_ion
4 | 0.0199553 | 0.0554032 | -0.0004797 | 0 | 1.734671 | 1 | 60 | 150 | no_ion
4 | 0.0158522 | 0.0555353 | -0.0004012 | 0 | 1.734671 | 1 | 60 | 150 | no_ion
4 | 0.0125907 | 0.0557186 | -0.0003547 | 0 | 1.734671 | 1 | 60 | 150 | no_ion
4 | 0.0100011 | 0.0558734 | -0.0002967 | 0 | 1.734671 | 1 | 60 | 150 | no_ion
6 | 20015.62 | 0.0393218 | 0.0049344 | 0 | 1.73942 | 1 | 60 | 150 | no_ion
6 | 15890.62 | 0.0393609 | 0.0037423 | 0 | 1.73942 | 1 | 60 | 150 | no_ion
6 | 12609.38 | 0.0394321 | 0.0027629 | 0 | 1.73942 | 1 | 60 | 150 | no_ion
6 | 10078.13 | 0.0395023 | 0.0020051 | 0 | 1.73942 | 1 | 60 | 150 | no_ion
6 | 8015.625 | 0.0396217 | 0.0013465 | 0 | 1.73942 | 1 | 60 | 150 | no_ion
6 | 6328.125 | 0.0397642 | 0.0007978 | 0 | 1.73942 | 1 | 60 | 150 | no_ion
6 | 5015.625 | 0.0398989 | 0.0003522 | 0 | 1.73942 | 1 | 60 | 150 | no_ion
6 | 3984.375 | 0.0400445 | -2.474355e-05 | 0 | 1.73942 | 1 | 60 | 150 | no_ion
6 | 3170.956 | 0.0401976 | -0.0003481 | 0 | 1.73942 | 1 | 60 | 150 | no_ion
6 | 2527.573 | 0.0403671 | -0.0006173 | 0 | 1.73942 | 1 | 60 | 150 | no_ion
6 | 1976.103 | 0.0405515 | -0.0008889 | 0 | 1.73942 | 1 | 60 | 150 | no_ion
6 | 1577.524 | 0.0407545 | -0.0011235 | 0 | 1.73942 | 1 | 60 | 150 | no_ion
6 | 1265.625 | 0.0409148 | -0.0013382 | 0 | 1.73942 | 1 | 60 | 150 | no_ion
6 | 998.264 | 0.0411366 | -0.001571 | 0 | 1.73942 | 1 | 60 | 150 | no_ion
6 | 796.875 | 0.0413719 | -0.0018088 | 0 | 1.73942 | 1 | 60 | 150 | no_ion
6 | 627.7902 | 0.0416907 | -0.002057 | 0 | 1.73942 | 1 | 60 | 150 | no_ion
6 | 505.5147 | 0.0420139 | -0.0022917 | 0 | 1.73942 | 1 | 60 | 150 | no_ion
6 | 397.9953 | 0.042444 | -0.0025375 | 0 | 1.73942 | 1 | 60 | 150 | no_ion
6 | 315.5048 | 0.0429025 | -0.0027576 | 0 | 1.73942 | 1 | 60 | 150 | no_ion
6 | 252.4038 | 0.043386 | -0.0029403 | 0 | 1.73942 | 1 | 60 | 150 | no_ion
6 | 198.6229 | 0.0439609 | -0.0030867 | 0 | 1.73942 | 1 | 60 | 150 | no_ion
6 | 158.3615 | 0.0445498 | -0.0031763 | 0 | 1.73942 | 1 | 60 | 150 | no_ion
6 | 125.558 | 0.045092 | -0.0031977 | 0 | 1.73942 | 1 | 60 | 150 | no_ion
6 | 100.4464 | 0.0456548 | -0.003155 | 0 | 1.73942 | 1 | 60 | 150 | no_ion
6 | 79.00281 | 0.0462192 | -0.0030672 | 0 | 1.73942 | 1 | 60 | 150 | no_ion
6 | 63.3446 | 0.0467134 | -0.0029415 | 0 | 1.73942 | 1 | 60 | 150 | no_ion
6 | 50.22321 | 0.047179 | -0.002818 | 0 | 1.73942 | 1 | 60 | 150 | no_ion
6 | 38.42213 | 0.0476715 | -0.0026453 | 0 | 1.73942 | 1 | 60 | 150 | no_ion
6 | 31.25 | 0.0479769 | -0.0024998 | 0 | 1.73942 | 1 | 60 | 150 | no_ion
6 | 24.93351 | 0.0483101 | -0.0023741 | 0 | 1.73942 | 1 | 60 | 150 | no_ion
6 | 19.86229 | 0.0486471 | -0.002261 | 0 | 1.73942 | 1 | 60 | 150 | no_ion
6 | 15.625 | 0.048926 | -0.0021686 | 0 | 1.73942 | 1 | 60 | 150 | no_ion
6 | 12.40079 | 0.049202 | -0.002094 | 0 | 1.73942 | 1 | 60 | 150 | no_ion
6 | 9.93114 | 0.0494901 | -0.0020167 | 0 | 1.73942 | 1 | 60 | 150 | no_ion
6 | 7.944915 | 0.0497464 | -0.001974 | 0 | 1.73942 | 1 | 60 | 150 | no_ion
6 | 6.317385 | 0.0500165 | -0.001935 | 0 | 1.73942 | 1 | 60 | 150 | no_ion
6 | 5.008013 | 0.0502403 | -0.0019072 | 0 | 1.73942 | 1 | 60 | 150 | no_ion
6 | 3.945707 | 0.050547 | -0.0019346 | 0 | 1.73942 | 1 | 60 | 150 | no_ion
6 | 3.158693 | 0.0507536 | -0.0019107 | 0 | 1.73942 | 1 | 60 | 150 | no_ion
6 | 2.504006 | 0.051093 | -0.0018761 | 0 | 1.73942 | 1 | 60 | 150 | no_ion
6 | 1.998082 | 0.0514134 | -0.0018569 | 0 | 1.73942 | 1 | 60 | 150 | no_ion
6 | 1.584686 | 0.0516947 | -0.001925 | 0 | 1.73942 | 1 | 60 | 150 | no_ion
6 | 1.266892 | 0.0517968 | -0.0019552 | 0 | 1.73942 | 1 | 60 | 150 | no_ion
6 | 0.999041 | 0.0521243 | -0.0019244 | 0 | 1.73942 | 1 | 60 | 150 | no_ion
6 | 0.7923428 | 0.0523962 | -0.0019359 | 0 | 1.73942 | 1 | 60 | 150 | no_ion
6 | 0.6334459 | 0.0527173 | -0.002006 | 0 | 1.73942 | 1 | 60 | 150 | no_ion
6 | 0.5040323 | 0.0530564 | -0.0020921 | 0 | 1.73942 | 1 | 60 | 150 | no_ion
6 | 0.400641 | 0.0536222 | -0.0020329 | 0 | 1.73942 | 1 | 60 | 150 | no_ion
6 | 0.316723 | 0.0538427 | -0.0019388 | 0 | 1.73942 | 1 | 60 | 150 | no_ion
6 | 0.2520161 | 0.0542629 | -0.0020271 | 0 | 1.73942 | 1 | 60 | 150 | no_ion
6 | 0.2003205 | 0.0544338 | -0.0019629 | 0 | 1.73942 | 1 | 60 | 150 | no_ion
6 | 0.1588983 | 0.0548044 | -0.0017724 | 0 | 1.73942 | 1 | 60 | 150 | no_ion
6 | 0.1260081 | 0.0549886 | -0.0015125 | 0 | 1.73942 | 1 | 60 | 150 | no_ion
6 | 0.1001603 | 0.055554 | -0.0016869 | 0 | 1.73942 | 1 | 60 | 150 | no_ion
6 | 0.0794492 | 0.0555551 | -0.0016204 | 0 | 1.73942 | 1 | 60 | 150 | no_ion
6 | 0.0631739 | 0.0560412 | -0.0010316 | 0 | 1.73942 | 1 | 60 | 150 | no_ion
6 | 0.0501337 | 0.0560203 | -0.0009639 | 0 | 1.73942 | 1 | 60 | 150 | no_ion
6 | 0.0398258 | 0.056583 | -0.0008591 | 0 | 1.73942 | 1 | 60 | 150 | no_ion
6 | 0.0316296 | 0.0561833 | -0.0007425 | 0 | 1.73942 | 1 | 60 | 150 | no_ion
6 | 0.0251206 | 0.0563308 | -0.0006726 | 0 | 1.73942 | 1 | 60 | 150 | no_ion
6 | 0.0199553 | 0.0564204 | -0.000545 | 0 | 1.73942 | 1 | 60 | 150 | no_ion
6 | 0.0158522 | 0.0566217 | -0.0006386 | 0 | 1.73942 | 1 | 60 | 150 | no_ion
6 | 0.0125907 | 0.056816 | -0.0004222 | 0 | 1.73942 | 1 | 60 | 150 | no_ion
6 | 0.0100011 | 0.0569369 | -0.0002183 | 0 | 1.73942 | 1 | 60 | 150 | no_ion