## Sheet1
Time(h) | Freq | Zreal | Zimag | ppm | mean_voltage | current | temperature | flow | Label
0 | 20000 | 0.03740763 | -0.001941082 | 0 | 1.724701 | 1 | 60 | 150 | no_ion
0 | 15890 | 0.03778921 | -0.001751038 | 0 | 1.724701 | 1 | 60 | 150 | no_ion
0 | 12619 | 0.03813991 | -0.001562262 | 0 | 1.724701 | 1 | 60 | 150 | no_ion
0 | 10020 | 0.03856906 | -0.001364178 | 0 | 1.724701 | 1 | 60 | 150 | no_ion
0 | 7962 | 0.03872742 | -0.001236374 | 0 | 1.724701 | 1 | 60 | 150 | no_ion
0 | 6324.6 | 0.03901295 | -0.001078771 | 0 | 1.724701 | 1 | 60 | 150 | no_ion
0 | 5023.8 | 0.03921233 | -0.0009806855 | 0 | 1.724701 | 1 | 60 | 150 | no_ion
0 | 3991 | 0.0393446 | -0.0009384998 | 0 | 1.724701 | 1 | 60 | 150 | no_ion
0 | 3169.8 | 0.03953473 | -0.0009005265 | 0 | 1.724701 | 1 | 60 | 150 | no_ion
0 | 2517.9 | 0.03969687 | -0.0009152097 | 0 | 1.724701 | 1 | 60 | 150 | no_ion
0 | 2000 | 0.03980015 | -0.0009226353 | 0 | 1.724701 | 1 | 60 | 150 | no_ion
0 | 1588.7 | 0.0399177 | -0.0008899138 | 0 | 1.724701 | 1 | 60 | 150 | no_ion
0 | 1261.9 | 0.04002771 | -0.000941915 | 0 | 1.724701 | 1 | 60 | 150 | no_ion
0 | 1002.4 | 0.0401038 | -0.001002363 | 0 | 1.724701 | 1 | 60 | 150 | no_ion
0 | 796.21 | 0.04023577 | -0.001078831 | 0 | 1.724701 | 1 | 60 | 150 | no_ion
0 | 632.46 | 0.04036351 | -0.001158844 | 0 | 1.724701 | 1 | 60 | 150 | no_ion
0 | 502.38 | 0.04053073 | -0.001278791 | 0 | 1.724701 | 1 | 60 | 150 | no_ion
0 | 399.05 | 0.04069864 | -0.001395594 | 0 | 1.724701 | 1 | 60 | 150 | no_ion
0 | 316.98 | 0.04085171 | -0.001544584 | 0 | 1.724701 | 1 | 60 | 150 | no_ion
0 | 251.79 | 0.04104509 | -0.001717213 | 0 | 1.724701 | 1 | 60 | 150 | no_ion
0 | 200 | 0.04127441 | -0.001912991 | 0 | 1.724701 | 1 | 60 | 150 | no_ion
0 | 158.87 | 0.04153651 | -0.002152107 | 0 | 1.724701 | 1 | 60 | 150 | no_ion
0 | 126.19 | 0.04183381 | -0.002399521 | 0 | 1.724701 | 1 | 60 | 150 | no_ion
0 | 100.24 | 0.04221174 | -0.002674315 | 0 | 1.724701 | 1 | 60 | 150 | no_ion
0 | 79.621 | 0.04266371 | -0.002957795 | 0 | 1.724701 | 1 | 60 | 150 | no_ion
0 | 63.246 | 0.04317773 | -0.003233191 | 0 | 1.724701 | 1 | 60 | 150 | no_ion
0 | 50.238 | 0.04377346 | -0.003471581 | 0 | 1.724701 | 1 | 60 | 150 | no_ion
0 | 39.905 | 0.04443636 | -0.003639463 | 0 | 1.724701 | 1 | 60 | 150 | no_ion
0 | 31.698 | 0.04512375 | -0.003735964 | 0 | 1.724701 | 1 | 60 | 150 | no_ion
0 | 25.179 | 0.04584521 | -0.003749805 | 0 | 1.724701 | 1 | 60 | 150 | no_ion
0 | 20 | 0.04658841 | -0.003677654 | 0 | 1.724701 | 1 | 60 | 150 | no_ion
0 | 15.887 | 0.04734408 | -0.003513038 | 0 | 1.724701 | 1 | 60 | 150 | no_ion
0 | 12.619 | 0.04795223 | -0.003418041 | 0 | 1.724701 | 1 | 60 | 150 | no_ion
0 | 10.024 | 0.04848764 | -0.003358693 | 0 | 1.724701 | 1 | 60 | 150 | no_ion
0 | 7.9621 | 0.04899939 | -0.003291731 | 0 | 1.724701 | 1 | 60 | 150 | no_ion
0 | 6.3246 | 0.04954909 | -0.003168516 | 0 | 1.724701 | 1 | 60 | 150 | no_ion
0 | 5.0238 | 0.04987467 | -0.003141914 | 0 | 1.724701 | 1 | 60 | 150 | no_ion
0 | 3.9905 | 0.05051489 | -0.003212969 | 0 | 1.724701 | 1 | 60 | 150 | no_ion
0 | 3.1698 | 0.05096087 | -0.003145486 | 0 | 1.724701 | 1 | 60 | 150 | no_ion
0 | 2.5179 | 0.0513417 | -0.003049615 | 0 | 1.724701 | 1 | 60 | 150 | no_ion
0 | 2 | 0.05209882 | -0.003148798 | 0 | 1.724701 | 1 | 60 | 150 | no_ion
0 | 1.5887 | 0.05235464 | -0.003050848 | 0 | 1.724701 | 1 | 60 | 150 | no_ion
0 | 1.2619 | 0.05317391 | -0.003184651 | 0 | 1.724701 | 1 | 60 | 150 | no_ion
0 | 1.0024 | 0.05345812 | -0.00313401 | 0 | 1.724701 | 1 | 60 | 150 | no_ion
0 | 0.79621 | 0.05393949 | -0.002862096 | 0 | 1.724701 | 1 | 60 | 150 | no_ion
0 | 0.63246 | 0.05453428 | -0.003064435 | 0 | 1.724701 | 1 | 60 | 150 | no_ion
0 | 0.50238 | 0.05521419 | -0.003143298 | 0 | 1.724701 | 1 | 60 | 150 | no_ion
0 | 0.39905 | 0.05541099 | -0.002932401 | 0 | 1.724701 | 1 | 60 | 150 | no_ion
0 | 0.31623 | 0.0558912 | -0.002960166 | 0 | 1.724701 | 1 | 60 | 150 | no_ion
0 | 0.25119 | 0.05612736 | -0.002637036 | 0 | 1.724701 | 1 | 60 | 150 | no_ion
0 | 0.2 | 0.05648763 | -0.002566848 | 0 | 1.724701 | 1 | 60 | 150 | no_ion
0 | 0.15849 | 0.05732347 | -0.002334964 | 0 | 1.724701 | 1 | 60 | 150 | no_ion
0 | 0.12619 | 0.05743235 | -0.002138494 | 0 | 1.724701 | 1 | 60 | 150 | no_ion
0 | 0.1 | 0.05809531 | -0.001875655 | 0 | 1.724701 | 1 | 60 | 150 | no_ion
0 | 0.079621 | 0.05808793 | -0.001659399 | 0 | 1.724701 | 1 | 60 | 150 | no_ion
0 | 0.063246 | 0.05839427 | -0.001496764 | 0 | 1.724701 | 1 | 60 | 150 | no_ion
0 | 0.050238 | 0.05853538 | -0.001228088 | 0 | 1.724701 | 1 | 60 | 150 | no_ion
0 | 0.039905 | 0.05882279 | -0.001051681 | 0 | 1.724701 | 1 | 60 | 150 | no_ion
0 | 0.031698 | 0.05888048 | -0.001149507 | 0 | 1.724701 | 1 | 60 | 150 | no_ion
0 | 0.025179 | 0.05886216 | -0.0008021102 | 0 | 1.724701 | 1 | 60 | 150 | no_ion
0 | 0.02 | 0.0589643 | -0.0005451219 | 0 | 1.724701 | 1 | 60 | 150 | no_ion
0 | 0.015887 | 0.0591101 | -0.0002678617 | 0 | 1.724701 | 1 | 60 | 150 | no_ion
0 | 0.012619 | 0.05904551 | -0.0004326382 | 0 | 1.724701 | 1 | 60 | 150 | no_ion
0 | 0.010024 | 0.05931586 | -0.0002188996 | 0 | 1.724701 | 1 | 60 | 150 | no_ion
2 | 20000 | 0.03742706 | -0.001906021 | 0 | 1.728298 | 1 | 60 | 150 | no_ion
2 | 15890 | 0.03778926 | -0.001755645 | 0 | 1.728298 | 1 | 60 | 150 | no_ion
2 | 12619 | 0.03818684 | -0.001583622 | 0 | 1.728298 | 1 | 60 | 150 | no_ion
2 | 10020 | 0.0385199 | -0.001371272 | 0 | 1.728298 | 1 | 60 | 150 | no_ion
2 | 7962 | 0.03881295 | -0.00124643 | 0 | 1.728298 | 1 | 60 | 150 | no_ion
2 | 6324.6 | 0.03908207 | -0.001090219 | 0 | 1.728298 | 1 | 60 | 150 | no_ion
2 | 5023.8 | 0.03928211 | -0.0009868355 | 0 | 1.728298 | 1 | 60 | 150 | no_ion
2 | 3991 | 0.03943687 | -0.0009578174 | 0 | 1.728298 | 1 | 60 | 150 | no_ion
2 | 3169.8 | 0.03957396 | -0.0009058568 | 0 | 1.728298 | 1 | 60 | 150 | no_ion
2 | 2517.9 | 0.03971461 | -0.0009319847 | 0 | 1.728298 | 1 | 60 | 150 | no_ion
2 | 2000 | 0.03986739 | -0.0009170607 | 0 | 1.728298 | 1 | 60 | 150 | no_ion
2 | 1588.7 | 0.03995837 | -0.0009106509 | 0 | 1.728298 | 1 | 60 | 150 | no_ion
2 | 1261.9 | 0.04009812 | -0.0009420969 | 0 | 1.728298 | 1 | 60 | 150 | no_ion
2 | 1002.4 | 0.0401819 | -0.001011791 | 0 | 1.728298 | 1 | 60 | 150 | no_ion
2 | 796.21 | 0.0403121 | -0.001083811 | 0 | 1.728298 | 1 | 60 | 150 | no_ion
2 | 632.46 | 0.04045012 | -0.001177123 | 0 | 1.728298 | 1 | 60 | 150 | no_ion
2 | 502.38 | 0.04057291 | -0.001278366 | 0 | 1.728298 | 1 | 60 | 150 | no_ion
2 | 399.05 | 0.04073994 | -0.001423132 | 0 | 1.728298 | 1 | 60 | 150 | no_ion
2 | 316.98 | 0.04091996 | -0.001557723 | 0 | 1.728298 | 1 | 60 | 150 | no_ion
2 | 251.79 | 0.0411277 | -0.00170979 | 0 | 1.728298 | 1 | 60 | 150 | no_ion
2 | 200 | 0.04137062 | -0.001932177 | 0 | 1.728298 | 1 | 60 | 150 | no_ion
2 | 158.87 | 0.04161266 | -0.002165049 | 0 | 1.728298 | 1 | 60 | 150 | no_ion
2 | 126.19 | 0.04190105 | -0.002438226 | 0 | 1.728298 | 1 | 60 | 150 | no_ion
2 | 100.24 | 0.04227489 | -0.00272896 | 0 | 1.728298 | 1 | 60 | 150 | no_ion
2 | 79.621 | 0.04272692 | -0.003018233 | 0 | 1.728298 | 1 | 60 | 150 | no_ion
2 | 63.246 | 0.0432354 | -0.003278683 | 0 | 1.728298 | 1 | 60 | 150 | no_ion
2 | 50.238 | 0.0438509 | -0.003507498 | 0 | 1.728298 | 1 | 60 | 150 | no_ion
2 | 39.905 | 0.04452051 | -0.003676609 | 0 | 1.728298 | 1 | 60 | 150 | no_ion
2 | 31.698 | 0.04521955 | -0.003777928 | 0 | 1.728298 | 1 | 60 | 150 | no_ion
2 | 25.179 | 0.04595813 | -0.003807774 | 0 | 1.728298 | 1 | 60 | 150 | no_ion
2 | 20 | 0.04670541 | -0.003750766 | 0 | 1.728298 | 1 | 60 | 150 | no_ion
2 | 15.887 | 0.04743989 | -0.003593711 | 0 | 1.728298 | 1 | 60 | 150 | no_ion
2 | 12.619 | 0.04811664 | -0.003458689 | 0 | 1.728298 | 1 | 60 | 150 | no_ion
2 | 10.024 | 0.04859736 | -0.003403114 | 0 | 1.728298 | 1 | 60 | 150 | no_ion
2 | 7.9621 | 0.0490287 | -0.003350932 | 0 | 1.728298 | 1 | 60 | 150 | no_ion
2 | 6.3246 | 0.04956169 | -0.003291127 | 0 | 1.728298 | 1 | 60 | 150 | no_ion
2 | 5.0238 | 0.05017995 | -0.003262286 | 0 | 1.728298 | 1 | 60 | 150 | no_ion
2 | 3.9905 | 0.05058329 | -0.003267985 | 0 | 1.728298 | 1 | 60 | 150 | no_ion
2 | 3.1698 | 0.05100928 | -0.003202118 | 0 | 1.728298 | 1 | 60 | 150 | no_ion
2 | 2.5179 | 0.05175135 | -0.003102132 | 0 | 1.728298 | 1 | 60 | 150 | no_ion
2 | 2 | 0.05211422 | -0.003164744 | 0 | 1.728298 | 1 | 60 | 150 | no_ion
2 | 1.5887 | 0.05252389 | -0.003204275 | 0 | 1.728298 | 1 | 60 | 150 | no_ion
2 | 1.2619 | 0.0534872 | -0.003289914 | 0 | 1.728298 | 1 | 60 | 150 | no_ion
2 | 1.0024 | 0.05390782 | -0.003290703 | 0 | 1.728298 | 1 | 60 | 150 | no_ion
2 | 0.79621 | 0.05410309 | -0.002908266 | 0 | 1.728298 | 1 | 60 | 150 | no_ion
2 | 0.63246 | 0.05483381 | -0.002933402 | 0 | 1.728298 | 1 | 60 | 150 | no_ion
2 | 0.50238 | 0.05499125 | -0.003073074 | 0 | 1.728298 | 1 | 60 | 150 | no_ion
2 | 0.39905 | 0.05575735 | -0.002918251 | 0 | 1.728298 | 1 | 60 | 150 | no_ion
2 | 0.31623 | 0.05619337 | -0.003076585 | 0 | 1.728298 | 1 | 60 | 150 | no_ion
2 | 0.25119 | 0.05719097 | -0.002574459 | 0 | 1.728298 | 1 | 60 | 150 | no_ion
2 | 0.2 | 0.05733744 | -0.002681695 | 0 | 1.728298 | 1 | 60 | 150 | no_ion
2 | 0.15849 | 0.05794092 | -0.002728044 | 0 | 1.728298 | 1 | 60 | 150 | no_ion
2 | 0.12619 | 0.05829144 | -0.002542005 | 0 | 1.728298 | 1 | 60 | 150 | no_ion
2 | 0.1 | 0.05813945 | -0.001883775 | 0 | 1.728298 | 1 | 60 | 150 | no_ion
2 | 0.079621 | 0.05847276 | -0.001868426 | 0 | 1.728298 | 1 | 60 | 150 | no_ion
2 | 0.063246 | 0.05836728 | -0.001884496 | 0 | 1.728298 | 1 | 60 | 150 | no_ion
2 | 0.050238 | 0.05889031 | -0.001213445 | 0 | 1.728298 | 1 | 60 | 150 | no_ion
2 | 0.039905 | 0.05946829 | -0.001056902 | 0 | 1.728298 | 1 | 60 | 150 | no_ion
2 | 0.031698 | 0.05925189 | -0.00083466 | 0 | 1.728298 | 1 | 60 | 150 | no_ion
2 | 0.025179 | 0.05961966 | -0.0004271739 | 0 | 1.728298 | 1 | 60 | 150 | no_ion
2 | 0.02 | 0.05968469 | -0.00055956 | 0 | 1.728298 | 1 | 60 | 150 | no_ion
2 | 0.015887 | 0.05917571 | -0.0003440031 | 0 | 1.728298 | 1 | 60 | 150 | no_ion
2 | 0.012619 | 0.05970098 | -0.0003948345 | 0 | 1.728298 | 1 | 60 | 150 | no_ion
2 | 0.010024 | 0.05961518 | -0.0001857958 | 0 | 1.728298 | 1 | 60 | 150 | no_ion
4 | 20000 | 0.03715354 | -0.001868772 | 0 | 1.729213 | 1 | 60 | 150 | no_ion
4 | 15890 | 0.03757956 | -0.001739277 | 0 | 1.729213 | 1 | 60 | 150 | no_ion
4 | 12619 | 0.03796815 | -0.001570291 | 0 | 1.729213 | 1 | 60 | 150 | no_ion
4 | 10020 | 0.03824662 | -0.001402711 | 0 | 1.729213 | 1 | 60 | 150 | no_ion
4 | 7962 | 0.0386035 | -0.001221976 | 0 | 1.729213 | 1 | 60 | 150 | no_ion
4 | 6324.6 | 0.038893 | -0.001076413 | 0 | 1.729213 | 1 | 60 | 150 | no_ion
4 | 5023.8 | 0.03912887 | -0.000972978 | 0 | 1.729213 | 1 | 60 | 150 | no_ion
4 | 3991 | 0.03929565 | -0.0009352101 | 0 | 1.729213 | 1 | 60 | 150 | no_ion
4 | 3169.8 | 0.03946585 | -0.0008986564049 | 0 | 1.729213 | 1 | 60 | 150 | no_ion
4 | 2517.9 | 0.03963038 | -0.0009132645 | 0 | 1.729213 | 1 | 60 | 150 | no_ion
4 | 2000 | 0.03978931 | -0.0009068322 | 0 | 1.729213 | 1 | 60 | 150 | no_ion
4 | 1588.7 | 0.03988045 | -0.0008928001 | 0 | 1.729213 | 1 | 60 | 150 | no_ion
4 | 1261.9 | 0.04000764 | -0.0009521469 | 0 | 1.729213 | 1 | 60 | 150 | no_ion
4 | 1002.4 | 0.04010374 | -0.00100987 | 0 | 1.729213 | 1 | 60 | 150 | no_ion
4 | 796.21 | 0.04022231 | -0.001098475 | 0 | 1.729213 | 1 | 60 | 150 | no_ion
4 | 632.46 | 0.04034503 | -0.001189589 | 0 | 1.729213 | 1 | 60 | 150 | no_ion
4 | 502.38 | 0.0404868 | -0.001288697 | 0 | 1.729213 | 1 | 60 | 150 | no_ion
4 | 399.05 | 0.04066875 | -0.001415265 | 0 | 1.729213 | 1 | 60 | 150 | no_ion
4 | 316.98 | 0.04081913 | -0.001572792 | 0 | 1.729213 | 1 | 60 | 150 | no_ion
4 | 251.79 | 0.04105505 | -0.001742596 | 0 | 1.729213 | 1 | 60 | 150 | no_ion
4 | 200 | 0.04124919 | -0.001947625 | 0 | 1.729213 | 1 | 60 | 150 | no_ion
4 | 158.87 | 0.04151313 | -0.002166976 | 0 | 1.729213 | 1 | 60 | 150 | no_ion
4 | 126.19 | 0.04180602 | -0.002442599 | 0 | 1.729213 | 1 | 60 | 150 | no_ion
4 | 100.24 | 0.04218999 | -0.002725606 | 0 | 1.729213 | 1 | 60 | 150 | no_ion
4 | 79.621 | 0.04265487 | -0.003004077 | 0 | 1.729213 | 1 | 60 | 150 | no_ion
4 | 63.246 | 0.04318384 | -0.003267368 | 0 | 1.729213 | 1 | 60 | 150 | no_ion
4 | 50.238 | 0.04379701 | -0.003487571 | 0 | 1.729213 | 1 | 60 | 150 | no_ion
4 | 39.905 | 0.04445187 | -0.003672689 | 0 | 1.729213 | 1 | 60 | 150 | no_ion
4 | 31.698 | 0.04512908 | -0.003784519 | 0 | 1.729213 | 1 | 60 | 150 | no_ion
4 | 25.179 | 0.04585194 | -0.003830458 | 0 | 1.729213 | 1 | 60 | 150 | no_ion
4 | 20 | 0.04661923 | -0.003791251 | 0 | 1.729213 | 1 | 60 | 150 | no_ion
4 | 15.887 | 0.04743301 | -0.003651011 | 0 | 1.729213 | 1 | 60 | 150 | no_ion
4 | 12.619 | 0.04798596 | -0.003524815 | 0 | 1.729213 | 1 | 60 | 150 | no_ion
4 | 10.024 | 0.0485946 | -0.003495647 | 0 | 1.729213 | 1 | 60 | 150 | no_ion
4 | 7.9621 | 0.0491074 | -0.003446157 | 0 | 1.729213 | 1 | 60 | 150 | no_ion
4 | 6.3246 | 0.04955175 | -0.003390843 | 0 | 1.729213 | 1 | 60 | 150 | no_ion
4 | 5.0238 | 0.05018902 | -0.003316415 | 0 | 1.729213 | 1 | 60 | 150 | no_ion
4 | 3.9905 | 0.05070365 | -0.003285583 | 0 | 1.729213 | 1 | 60 | 150 | no_ion
4 | 3.1698 | 0.05117774 | -0.003305161 | 0 | 1.729213 | 1 | 60 | 150 | no_ion
4 | 2.5179 | 0.05165178 | -0.003242762 | 0 | 1.729213 | 1 | 60 | 150 | no_ion
4 | 2 | 0.05222067 | -0.003302992 | 0 | 1.729213 | 1 | 60 | 150 | no_ion
4 | 1.5887 | 0.05273857 | -0.003322869 | 0 | 1.729213 | 1 | 60 | 150 | no_ion
4 | 1.2619 | 0.05349106 | -0.003407459 | 0 | 1.729213 | 1 | 60 | 150 | no_ion
4 | 1.0024 | 0.05405495 | -0.003377912 | 0 | 1.729213 | 1 | 60 | 150 | no_ion
4 | 0.79621 | 0.05426192 | -0.003315255 | 0 | 1.729213 | 1 | 60 | 150 | no_ion
4 | 0.63246 | 0.05533943 | -0.003147252 | 0 | 1.729213 | 1 | 60 | 150 | no_ion
4 | 0.50238 | 0.05567048 | -0.003311969 | 0 | 1.729213 | 1 | 60 | 150 | no_ion
4 | 0.39905 | 0.05625098 | -0.003353664 | 0 | 1.729213 | 1 | 60 | 150 | no_ion
4 | 0.31623 | 0.05682908 | -0.003029956 | 0 | 1.729213 | 1 | 60 | 150 | no_ion
4 | 0.25119 | 0.05742713 | -0.002846995 | 0 | 1.729213 | 1 | 60 | 150 | no_ion
4 | 0.2 | 0.05793129 | -0.002563608 | 0 | 1.729213 | 1 | 60 | 150 | no_ion
4 | 0.15849 | 0.05813511 | -0.002859724 | 0 | 1.729213 | 1 | 60 | 150 | no_ion
4 | 0.12619 | 0.05834441 | -0.002609147 | 0 | 1.729213 | 1 | 60 | 150 | no_ion
4 | 0.1 | 0.05898873 | -0.002401135 | 0 | 1.729213 | 1 | 60 | 150 | no_ion
4 | 0.079621 | 0.05928519 | -0.002020426 | 0 | 1.729213 | 1 | 60 | 150 | no_ion
4 | 0.063246 | 0.05921889 | -0.001699669 | 0 | 1.729213 | 1 | 60 | 150 | no_ion
4 | 0.050238 | 0.05959226 | -0.001402941 | 0 | 1.729213 | 1 | 60 | 150 | no_ion
4 | 0.039905 | 0.05970529 | -0.001368786 | 0 | 1.729213 | 1 | 60 | 150 | no_ion
4 | 0.031698 | 0.05988694 | -0.001108573 | 0 | 1.729213 | 1 | 60 | 150 | no_ion
4 | 0.025179 | 0.05995846 | -0.0007659207 | 0 | 1.729213 | 1 | 60 | 150 | no_ion
4 | 0.02 | 0.06010081 | -0.0005569887 | 0 | 1.729213 | 1 | 60 | 150 | no_ion
4 | 0.015887 | 0.05998505 | -0.0006503822 | 0 | 1.729213 | 1 | 60 | 150 | no_ion
4 | 0.012619 | 0.05992189 | -0.0004185944 | 0 | 1.729213 | 1 | 60 | 150 | no_ion
4 | 0.010024 | 0.06014028 | -0.0001802898 | 0 | 1.729213 | 1 | 60 | 150 | no_ion
6 | 20000 | 0.03739051 | -0.001900648 | 0 | 1.726935 | 1 | 60 | 150 | no_ion
6 | 15890 | 0.03781924 | -0.001752353 | 0 | 1.726935 | 1 | 60 | 150 | no_ion
6 | 12619 | 0.03819429 | -0.001576341 | 0 | 1.726935 | 1 | 60 | 150 | no_ion
6 | 10020 | 0.03852281 | -0.001404674 | 0 | 1.726935 | 1 | 60 | 150 | no_ion
6 | 7962 | 0.03884677 | -0.001244424 | 0 | 1.726935 | 1 | 60 | 150 | no_ion
6 | 6324.6 | 0.03911198 | -0.001094555 | 0 | 1.726935 | 1 | 60 | 150 | no_ion
6 | 5023.8 | 0.03935943 | -0.0009909452 | 0 | 1.726935 | 1 | 60 | 150 | no_ion
6 | 3991 | 0.03957438 | -0.0009488132 | 0 | 1.726935 | 1 | 60 | 150 | no_ion
6 | 3169.8 | 0.03976206 | -0.0009048508 | 0 | 1.726935 | 1 | 60 | 150 | no_ion
6 | 2517.9 | 0.03993959 | -0.0009202573 | 0 | 1.726935 | 1 | 60 | 150 | no_ion
6 | 2000 | 0.04006974 | -0.0009092445 | 0 | 1.726935 | 1 | 60 | 150 | no_ion
6 | 1588.7 | 0.04019286 | -0.0009091913 | 0 | 1.726935 | 1 | 60 | 150 | no_ion
6 | 1261.9 | 0.04029675 | -0.0009512966 | 0 | 1.726935 | 1 | 60 | 150 | no_ion
6 | 1002.4 | 0.04041666 | -0.001017221 | 0 | 1.726935 | 1 | 60 | 150 | no_ion
6 | 796.21 | 0.04049805 | -0.001082007 | 0 | 1.726935 | 1 | 60 | 150 | no_ion
6 | 632.46 | 0.04063601 | -0.001180567 | 0 | 1.726935 | 1 | 60 | 150 | no_ion
6 | 502.38 | 0.04075391 | -0.001301351 | 0 | 1.726935 | 1 | 60 | 150 | no_ion
6 | 399.05 | 0.04096944 | -0.001428179 | 0 | 1.726935 | 1 | 60 | 150 | no_ion
6 | 316.98 | 0.04112561 | -0.00157311 | 0 | 1.726935 | 1 | 60 | 150 | no_ion
6 | 251.79 | 0.04135321 | -0.001732524 | 0 | 1.726935 | 1 | 60 | 150 | no_ion
6 | 200 | 0.04153997 | -0.001968234 | 0 | 1.726935 | 1 | 60 | 150 | no_ion
6 | 158.87 | 0.04180948 | -0.002192036 | 0 | 1.726935 | 1 | 60 | 150 | no_ion
6 | 126.19 | 0.04211531 | -0.002455001 | 0 | 1.726935 | 1 | 60 | 150 | no_ion
6 | 100.24 | 0.04250248 | -0.002742793 | 0 | 1.726935 | 1 | 60 | 150 | no_ion
6 | 79.621 | 0.04296536 | -0.003036094 | 0 | 1.726935 | 1 | 60 | 150 | no_ion
6 | 63.246 | 0.04349601 | -0.003312194 | 0 | 1.726935 | 1 | 60 | 150 | no_ion
6 | 50.238 | 0.04410799 | -0.003552767 | 0 | 1.726935 | 1 | 60 | 150 | no_ion
6 | 39.905 | 0.04475917 | -0.003730675 | 0 | 1.726935 | 1 | 60 | 150 | no_ion
6 | 31.698 | 0.04546656 | -0.003840605 | 0 | 1.726935 | 1 | 60 | 150 | no_ion
6 | 25.179 | 0.04620165 | -0.003873083 | 0 | 1.726935 | 1 | 60 | 150 | no_ion
6 | 20 | 0.04695177 | -0.003820489 | 0 | 1.726935 | 1 | 60 | 150 | no_ion
6 | 15.887 | 0.04770143 | -0.003673182 | 0 | 1.726935 | 1 | 60 | 150 | no_ion
6 | 12.619 | 0.04837023 | -0.003596695 | 0 | 1.726935 | 1 | 60 | 150 | no_ion
6 | 10.024 | 0.0490039 | -0.003566783 | 0 | 1.726935 | 1 | 60 | 150 | no_ion
6 | 7.9621 | 0.04957485 | -0.003498024 | 0 | 1.726935 | 1 | 60 | 150 | no_ion
6 | 6.3246 | 0.05004362 | -0.003483738 | 0 | 1.726935 | 1 | 60 | 150 | no_ion
6 | 5.0238 | 0.05061652 | -0.003378645 | 0 | 1.726935 | 1 | 60 | 150 | no_ion
6 | 3.9905 | 0.05113275 | -0.003348815 | 0 | 1.726935 | 1 | 60 | 150 | no_ion
6 | 3.1698 | 0.05165602 | -0.003410114 | 0 | 1.726935 | 1 | 60 | 150 | no_ion
6 | 2.5179 | 0.05221939 | -0.003367805 | 0 | 1.726935 | 1 | 60 | 150 | no_ion
6 | 2 | 0.05281647 | -0.00343599 | 0 | 1.726935 | 1 | 60 | 150 | no_ion
6 | 1.5887 | 0.0532864 | -0.003454948 | 0 | 1.726935 | 1 | 60 | 150 | no_ion
6 | 1.2619 | 0.05377219 | -0.003415048 | 0 | 1.726935 | 1 | 60 | 150 | no_ion
6 | 1.0024 | 0.05447184 | -0.003503836 | 0 | 1.726935 | 1 | 60 | 150 | no_ion
6 | 0.79621 | 0.05477872 | -0.003530944 | 0 | 1.726935 | 1 | 60 | 150 | no_ion
6 | 0.63246 | 0.05603393 | -0.003635214 | 0 | 1.726935 | 1 | 60 | 150 | no_ion
6 | 0.50238 | 0.05648163 | -0.003606889 | 0 | 1.726935 | 1 | 60 | 150 | no_ion
6 | 0.39905 | 0.05706599 | -0.003439892 | 0 | 1.726935 | 1 | 60 | 150 | no_ion
6 | 0.31623 | 0.05756078 | -0.003434241 | 0 | 1.726935 | 1 | 60 | 150 | no_ion
6 | 0.25119 | 0.05749688 | -0.003145747 | 0 | 1.726935 | 1 | 60 | 150 | no_ion
6 | 0.2 | 0.05838272 | -0.003057106 | 0 | 1.726935 | 1 | 60 | 150 | no_ion
6 | 0.15849 | 0.05875302 | -0.002804372 | 0 | 1.726935 | 1 | 60 | 150 | no_ion
6 | 0.12619 | 0.05914091 | -0.002480109 | 0 | 1.726935 | 1 | 60 | 150 | no_ion
6 | 0.1 | 0.0598664 | -0.002398532 | 0 | 1.726935 | 1 | 60 | 150 | no_ion
6 | 0.079621 | 0.05983084 | -0.001920107 | 0 | 1.726935 | 1 | 60 | 150 | no_ion
6 | 0.063246 | 0.06039947 | -0.001663555 | 0 | 1.726935 | 1 | 60 | 150 | no_ion
6 | 0.050238 | 0.0603074 | -0.001567267 | 0 | 1.726935 | 1 | 60 | 150 | no_ion
6 | 0.039905 | 0.06070568 | -0.001406542 | 0 | 1.726935 | 1 | 60 | 150 | no_ion
6 | 0.031698 | 0.06057024 | -0.001055264 | 0 | 1.726935 | 1 | 60 | 150 | no_ion
6 | 0.025179 | 0.06056663 | -0.0008024111 | 0 | 1.726935 | 1 | 60 | 150 | no_ion
6 | 0.02 | 0.0608038 | -0.0007299814 | 0 | 1.726935 | 1 | 60 | 150 | no_ion
6 | 0.015887 | 0.06077535 | -0.0003454658 | 0 | 1.726935 | 1 | 60 | 150 | no_ion
6 | 0.012619 | 0.06093665 | -0.000514305 | 0 | 1.726935 | 1 | 60 | 150 | no_ion
6 | 0.010024 | 0.06093194 | -0.0001913638 | 0 | 1.726935 | 1 | 60 | 150 | no_ion