## Sheet1
Time(h) | Freq | Zreal | Zimag | ppm | mean_voltage | current | temperature | flow | Label
0 | 20000 | -0.000698794 | -0.001444829 | 2 | 1.813079 | 1 | 60 | 150 | Cu2+_ion
0 | 15890 | 0.03908006 | -0.002827773 | 2 | 1.813079 | 1 | 60 | 150 | Cu2+_ion
0 | 12619 | 0.03997311 | -0.002924795 | 2 | 1.813079 | 1 | 60 | 150 | Cu2+_ion
0 | 10020 | 0.04089393 | -0.003086519 | 2 | 1.813079 | 1 | 60 | 150 | Cu2+_ion
0 | 7962 | 0.04196238 | -0.003278176 | 2 | 1.813079 | 1 | 60 | 150 | Cu2+_ion
0 | 6324.6 | 0.04307052 | -0.003627473 | 2 | 1.813079 | 1 | 60 | 150 | Cu2+_ion
0 | 5023.8 | 0.0441496 | -0.00404217 | 2 | 1.813079 | 1 | 60 | 150 | Cu2+_ion
0 | 3991 | 0.04513201 | -0.004466061 | 2 | 1.813079 | 1 | 60 | 150 | Cu2+_ion
0 | 3169.8 | 0.04601299 | -0.004776084 | 2 | 1.813079 | 1 | 60 | 150 | Cu2+_ion
0 | 2517.9 | 0.04691517 | -0.005105734 | 2 | 1.813079 | 1 | 60 | 150 | Cu2+_ion
0 | 2000 | 0.04780271 | -0.005303334 | 2 | 1.813079 | 1 | 60 | 150 | Cu2+_ion
0 | 1588.7 | 0.04868039 | -0.005436631 | 2 | 1.813079 | 1 | 60 | 150 | Cu2+_ion
0 | 1261.9 | 0.04954317 | -0.005552587 | 2 | 1.813079 | 1 | 60 | 150 | Cu2+_ion
0 | 1002.4 | 0.05046266 | -0.00564544 | 2 | 1.813079 | 1 | 60 | 150 | Cu2+_ion
0 | 796.21 | 0.05135845 | -0.005689145 | 2 | 1.813079 | 1 | 60 | 150 | Cu2+_ion
0 | 632.46 | 0.05224971 | -0.005700418 | 2 | 1.813079 | 1 | 60 | 150 | Cu2+_ion
0 | 502.38 | 0.05310017 | -0.005687581 | 2 | 1.813079 | 1 | 60 | 150 | Cu2+_ion
0 | 399.05 | 0.05393923 | -0.00564408 | 2 | 1.813079 | 1 | 60 | 150 | Cu2+_ion
0 | 316.98 | 0.05468011 | -0.005631014 | 2 | 1.813079 | 1 | 60 | 150 | Cu2+_ion
0 | 251.79 | 0.05546943 | -0.005628743 | 2 | 1.813079 | 1 | 60 | 150 | Cu2+_ion
0 | 200 | 0.05614467 | -0.005669115 | 2 | 1.813079 | 1 | 60 | 150 | Cu2+_ion
0 | 158.87 | 0.05680845 | -0.005852437 | 2 | 1.813079 | 1 | 60 | 150 | Cu2+_ion
0 | 126.19 | 0.05752245 | -0.006073621 | 2 | 1.813079 | 1 | 60 | 150 | Cu2+_ion
0 | 100.24 | 0.05826326 | -0.006396956 | 2 | 1.813079 | 1 | 60 | 150 | Cu2+_ion
0 | 79.621 | 0.05906774 | -0.006811496 | 2 | 1.813079 | 1 | 60 | 150 | Cu2+_ion
0 | 63.246 | 0.05996725 | -0.007313633 | 2 | 1.813079 | 1 | 60 | 150 | Cu2+_ion
0 | 50.238 | 0.06104944 | -0.00787643 | 2 | 1.813079 | 1 | 60 | 150 | Cu2+_ion
0 | 39.905 | 0.06225552 | -0.008488791 | 2 | 1.813079 | 1 | 60 | 150 | Cu2+_ion
0 | 31.698 | 0.06356323 | -0.009112691 | 2 | 1.813079 | 1 | 60 | 150 | Cu2+_ion
0 | 25.179 | 0.06509173 | -0.009709921 | 2 | 1.813079 | 1 | 60 | 150 | Cu2+_ion
0 | 20 | 0.06698251 | -0.010221 | 2 | 1.813079 | 1 | 60 | 150 | Cu2+_ion
0 | 15.887 | 0.06936048 | -0.01058215 | 2 | 1.813079 | 1 | 60 | 150 | Cu2+_ion
0 | 12.619 | 0.07117447 | -0.0109711 | 2 | 1.813079 | 1 | 60 | 150 | Cu2+_ion
0 | 10.024 | 0.07321157 | -0.01149697 | 2 | 1.813079 | 1 | 60 | 150 | Cu2+_ion
0 | 7.9621 | 0.07525992 | -0.01189537 | 2 | 1.813079 | 1 | 60 | 150 | Cu2+_ion
0 | 6.3246 | 0.0774232 | -0.01228934 | 2 | 1.813079 | 1 | 60 | 150 | Cu2+_ion
0 | 5.0238 | 0.07955121 | -0.01249374 | 2 | 1.813079 | 1 | 60 | 150 | Cu2+_ion
0 | 3.9905 | 0.08183118 | -0.01288581 | 2 | 1.813079 | 1 | 60 | 150 | Cu2+_ion
0 | 3.1698 | 0.08429469 | -0.01302532 | 2 | 1.813079 | 1 | 60 | 150 | Cu2+_ion
0 | 2.5179 | 0.0865211 | -0.01307654 | 2 | 1.813079 | 1 | 60 | 150 | Cu2+_ion
0 | 2 | 0.08875002 | -0.01301293 | 2 | 1.813079 | 1 | 60 | 150 | Cu2+_ion
0 | 1.5887 | 0.09103355 | -0.01317878 | 2 | 1.813079 | 1 | 60 | 150 | Cu2+_ion
0 | 1.2619 | 0.09331444 | -0.01300138 | 2 | 1.813079 | 1 | 60 | 150 | Cu2+_ion
0 | 1.0024 | 0.0954294 | -0.01293507 | 2 | 1.813079 | 1 | 60 | 150 | Cu2+_ion
0 | 0.79621 | 0.09768994 | -0.01271306 | 2 | 1.813079 | 1 | 60 | 150 | Cu2+_ion
0 | 0.63246 | 0.1000696 | -0.01206742 | 2 | 1.813079 | 1 | 60 | 150 | Cu2+_ion
0 | 0.50238 | 0.1021405 | -0.01178267 | 2 | 1.813079 | 1 | 60 | 150 | Cu2+_ion
0 | 0.39905 | 0.1041356 | -0.01117685 | 2 | 1.813079 | 1 | 60 | 150 | Cu2+_ion
0 | 0.31623 | 0.1062625 | -0.01081757 | 2 | 1.813079 | 1 | 60 | 150 | Cu2+_ion
0 | 0.25119 | 0.1081897 | -0.009940355 | 2 | 1.813079 | 1 | 60 | 150 | Cu2+_ion
0 | 0.2 | 0.1097311 | -0.008922955 | 2 | 1.813079 | 1 | 60 | 150 | Cu2+_ion
0 | 0.15849 | 0.1112056 | -0.007610797 | 2 | 1.813079 | 1 | 60 | 150 | Cu2+_ion
0 | 0.12619 | 0.1123295 | -0.006366611 | 2 | 1.813079 | 1 | 60 | 150 | Cu2+_ion
0 | 0.1 | 0.1130683 | -0.00487834 | 2 | 1.813079 | 1 | 60 | 150 | Cu2+_ion
0 | 0.079621 | 0.1136822 | -0.003365114 | 2 | 1.813079 | 1 | 60 | 150 | Cu2+_ion
0 | 0.063246 | 0.1137056 | -0.00142991 | 2 | 1.813079 | 1 | 60 | 150 | Cu2+_ion
0 | 0.050238 | 0.1133212 | 3.967793e-06 | 2 | 1.813079 | 1 | 60 | 150 | Cu2+_ion
0 | 0.039905 | 0.1126408 | 0.001296483 | 2 | 1.813079 | 1 | 60 | 150 | Cu2+_ion
0 | 0.031698 | 0.111865 | 0.002406913 | 2 | 1.813079 | 1 | 60 | 150 | Cu2+_ion
0 | 0.025179 | 0.111039 | 0.003106877 | 2 | 1.813079 | 1 | 60 | 150 | Cu2+_ion
0 | 0.02 | 0.1098854 | 0.003913823 | 2 | 1.813079 | 1 | 60 | 150 | Cu2+_ion
0 | 0.015887 | 0.1087131 | 0.00447382 | 2 | 1.813079 | 1 | 60 | 150 | Cu2+_ion
0 | 0.012619 | 0.1076244 | 0.004631121 | 2 | 1.813079 | 1 | 60 | 150 | Cu2+_ion
0 | 0.010024 | 0.1067425 | 0.004864809 | 2 | 1.813079 | 1 | 60 | 150 | Cu2+_ion
2 | 20000 | 0.03850044 | -0.002898266 | 2 | 1.84187 | 1 | 60 | 150 | Cu2+_ion
2 | 15890 | 0.03937698 | -0.003005128 | 2 | 1.84187 | 1 | 60 | 150 | Cu2+_ion
2 | 12619 | 0.04034021 | -0.00310958 | 2 | 1.84187 | 1 | 60 | 150 | Cu2+_ion
2 | 10020 | 0.04129593 | -0.003299948 | 2 | 1.84187 | 1 | 60 | 150 | Cu2+_ion
2 | 7962 | 0.04244462 | -0.003547535 | 2 | 1.84187 | 1 | 60 | 150 | Cu2+_ion
2 | 6324.6 | 0.04355863 | -0.0038893 | 2 | 1.84187 | 1 | 60 | 150 | Cu2+_ion
2 | 5023.8 | 0.04461156 | -0.004287211 | 2 | 1.84187 | 1 | 60 | 150 | Cu2+_ion
2 | 3991 | 0.04555924 | -0.004675337 | 2 | 1.84187 | 1 | 60 | 150 | Cu2+_ion
2 | 3169.8 | 0.04645701 | -0.004986218 | 2 | 1.84187 | 1 | 60 | 150 | Cu2+_ion
2 | 2517.9 | 0.04737239 | -0.005272453 | 2 | 1.84187 | 1 | 60 | 150 | Cu2+_ion
2 | 2000 | 0.04828776 | -0.005463401 | 2 | 1.84187 | 1 | 60 | 150 | Cu2+_ion
2 | 1588.7 | 0.04917311 | -0.005564969 | 2 | 1.84187 | 1 | 60 | 150 | Cu2+_ion
2 | 1261.9 | 0.05007562 | -0.00565013 | 2 | 1.84187 | 1 | 60 | 150 | Cu2+_ion
2 | 1002.4 | 0.0509993 | -0.005736098 | 2 | 1.84187 | 1 | 60 | 150 | Cu2+_ion
2 | 796.21 | 0.05188216 | -0.005732772 | 2 | 1.84187 | 1 | 60 | 150 | Cu2+_ion
2 | 632.46 | 0.0527645 | -0.005717975 | 2 | 1.84187 | 1 | 60 | 150 | Cu2+_ion
2 | 502.38 | 0.0536021 | -0.005656898 | 2 | 1.84187 | 1 | 60 | 150 | Cu2+_ion
2 | 399.05 | 0.05446226 | -0.005637313 | 2 | 1.84187 | 1 | 60 | 150 | Cu2+_ion
2 | 316.98 | 0.05520375 | -0.005579515 | 2 | 1.84187 | 1 | 60 | 150 | Cu2+_ion
2 | 251.79 | 0.05595104 | -0.005554481 | 2 | 1.84187 | 1 | 60 | 150 | Cu2+_ion
2 | 200 | 0.05663036 | -0.005602681 | 2 | 1.84187 | 1 | 60 | 150 | Cu2+_ion
2 | 158.87 | 0.05729201 | -0.005742014 | 2 | 1.84187 | 1 | 60 | 150 | Cu2+_ion
2 | 126.19 | 0.05798188 | -0.005922501 | 2 | 1.84187 | 1 | 60 | 150 | Cu2+_ion
2 | 100.24 | 0.05872556 | -0.006213794 | 2 | 1.84187 | 1 | 60 | 150 | Cu2+_ion
2 | 79.621 | 0.05953729 | -0.006600219 | 2 | 1.84187 | 1 | 60 | 150 | Cu2+_ion
2 | 63.246 | 0.06040951 | -0.007073251 | 2 | 1.84187 | 1 | 60 | 150 | Cu2+_ion
2 | 50.238 | 0.06143799 | -0.007597468 | 2 | 1.84187 | 1 | 60 | 150 | Cu2+_ion
2 | 39.905 | 0.06257421 | -0.008142305 | 2 | 1.84187 | 1 | 60 | 150 | Cu2+_ion
2 | 31.698 | 0.06383103 | -0.008713808 | 2 | 1.84187 | 1 | 60 | 150 | Cu2+_ion
2 | 25.179 | 0.06530569 | -0.009255099 | 2 | 1.84187 | 1 | 60 | 150 | Cu2+_ion
2 | 20 | 0.06711097 | -0.009715092 | 2 | 1.84187 | 1 | 60 | 150 | Cu2+_ion
2 | 15.887 | 0.06934857 | -0.0100348 | 2 | 1.84187 | 1 | 60 | 150 | Cu2+_ion
2 | 12.619 | 0.07115774 | -0.01043121 | 2 | 1.84187 | 1 | 60 | 150 | Cu2+_ion
2 | 10.024 | 0.07301317 | -0.01080515 | 2 | 1.84187 | 1 | 60 | 150 | Cu2+_ion
2 | 7.9621 | 0.07473603 | -0.01120414 | 2 | 1.84187 | 1 | 60 | 150 | Cu2+_ion
2 | 6.3246 | 0.07692793 | -0.01151457 | 2 | 1.84187 | 1 | 60 | 150 | Cu2+_ion
2 | 5.0238 | 0.07903905 | -0.01193648 | 2 | 1.84187 | 1 | 60 | 150 | Cu2+_ion
2 | 3.9905 | 0.0810971 | -0.01210314 | 2 | 1.84187 | 1 | 60 | 150 | Cu2+_ion
2 | 3.1698 | 0.08340927 | -0.01236587 | 2 | 1.84187 | 1 | 60 | 150 | Cu2+_ion
2 | 2.5179 | 0.08547685 | -0.01231639 | 2 | 1.84187 | 1 | 60 | 150 | Cu2+_ion
2 | 2 | 0.08768673 | -0.01250171 | 2 | 1.84187 | 1 | 60 | 150 | Cu2+_ion
2 | 1.5887 | 0.09011474 | -0.01262694 | 2 | 1.84187 | 1 | 60 | 150 | Cu2+_ion
2 | 1.2619 | 0.09192825 | -0.01262166 | 2 | 1.84187 | 1 | 60 | 150 | Cu2+_ion
2 | 1.0024 | 0.09415221 | -0.01238194 | 2 | 1.84187 | 1 | 60 | 150 | Cu2+_ion
2 | 0.79621 | 0.09643553 | -0.01242087 | 2 | 1.84187 | 1 | 60 | 150 | Cu2+_ion
2 | 0.63246 | 0.0987824 | -0.01199473 | 2 | 1.84187 | 1 | 60 | 150 | Cu2+_ion
2 | 0.50238 | 0.1008641 | -0.0115583 | 2 | 1.84187 | 1 | 60 | 150 | Cu2+_ion
2 | 0.39905 | 0.1029881 | -0.01126514 | 2 | 1.84187 | 1 | 60 | 150 | Cu2+_ion
2 | 0.31623 | 0.1050664 | -0.01058107 | 2 | 1.84187 | 1 | 60 | 150 | Cu2+_ion
2 | 0.25119 | 0.1069389 | -0.009999019 | 2 | 1.84187 | 1 | 60 | 150 | Cu2+_ion
2 | 0.2 | 0.1087566 | -0.008939104 | 2 | 1.84187 | 1 | 60 | 150 | Cu2+_ion
2 | 0.15849 | 0.1102394 | -0.007874626 | 2 | 1.84187 | 1 | 60 | 150 | Cu2+_ion
2 | 0.12619 | 0.111737 | -0.006578057 | 2 | 1.84187 | 1 | 60 | 150 | Cu2+_ion
2 | 0.1 | 0.1125934 | -0.005237488 | 2 | 1.84187 | 1 | 60 | 150 | Cu2+_ion
2 | 0.079621 | 0.1130799 | -0.003608344 | 2 | 1.84187 | 1 | 60 | 150 | Cu2+_ion
2 | 0.063246 | 0.1131856 | -0.001921359 | 2 | 1.84187 | 1 | 60 | 150 | Cu2+_ion
2 | 0.050238 | 0.1129023 | -0.0004061895 | 2 | 1.84187 | 1 | 60 | 150 | Cu2+_ion
2 | 0.039905 | 0.11218 | 0.001026883 | 2 | 1.84187 | 1 | 60 | 150 | Cu2+_ion
2 | 0.031698 | 0.111557 | 0.002171297 | 2 | 1.84187 | 1 | 60 | 150 | Cu2+_ion
2 | 0.025179 | 0.1101765 | 0.003063912 | 2 | 1.84187 | 1 | 60 | 150 | Cu2+_ion
2 | 0.02 | 0.1093372 | 0.004238932 | 2 | 1.84187 | 1 | 60 | 150 | Cu2+_ion
2 | 0.015887 | 0.1083492 | 0.004353059 | 2 | 1.84187 | 1 | 60 | 150 | Cu2+_ion
2 | 0.012619 | 0.1069624 | 0.004870522 | 2 | 1.84187 | 1 | 60 | 150 | Cu2+_ion
2 | 0.010024 | 0.1062262 | 0.005083457 | 2 | 1.84187 | 1 | 60 | 150 | Cu2+_ion
4 | 20000 | -7.018587e-05 | 0.0001712759 | 2 | 1.844547 | 1 | 60 | 150 | Cu2+_ion
4 | 15890 | 0.0395717 | -0.002948842 | 2 | 1.844547 | 1 | 60 | 150 | Cu2+_ion
4 | 12619 | 0.04047147 | -0.003097971 | 2 | 1.844547 | 1 | 60 | 150 | Cu2+_ion
4 | 10020 | 0.04142213 | -0.003340691 | 2 | 1.844547 | 1 | 60 | 150 | Cu2+_ion
4 | 7962 | 0.04248333 | -0.003510785 | 2 | 1.844547 | 1 | 60 | 150 | Cu2+_ion
4 | 6324.6 | 0.04353681 | -0.003876723 | 2 | 1.844547 | 1 | 60 | 150 | Cu2+_ion
4 | 5023.8 | 0.04472335 | -0.004339883 | 2 | 1.844547 | 1 | 60 | 150 | Cu2+_ion
4 | 3991 | 0.04571703 | -0.004764332 | 2 | 1.844547 | 1 | 60 | 150 | Cu2+_ion
4 | 3169.8 | 0.04663608 | -0.005076135 | 2 | 1.844547 | 1 | 60 | 150 | Cu2+_ion
4 | 2517.9 | 0.04756597 | -0.005381552 | 2 | 1.844547 | 1 | 60 | 150 | Cu2+_ion
4 | 2000 | 0.04854516 | -0.005575048 | 2 | 1.844547 | 1 | 60 | 150 | Cu2+_ion
4 | 1588.7 | 0.04943855 | -0.005675972 | 2 | 1.844547 | 1 | 60 | 150 | Cu2+_ion
4 | 1261.9 | 0.0503818 | -0.005787588 | 2 | 1.844547 | 1 | 60 | 150 | Cu2+_ion
4 | 1002.4 | 0.05134146 | -0.00584679 | 2 | 1.844547 | 1 | 60 | 150 | Cu2+_ion
4 | 796.21 | 0.05226806 | -0.005853411 | 2 | 1.844547 | 1 | 60 | 150 | Cu2+_ion
4 | 632.46 | 0.0531808 | -0.005819566 | 2 | 1.844547 | 1 | 60 | 150 | Cu2+_ion
4 | 502.38 | 0.05403772 | -0.005744766 | 2 | 1.844547 | 1 | 60 | 150 | Cu2+_ion
4 | 399.05 | 0.05487208 | -0.005662484 | 2 | 1.844547 | 1 | 60 | 150 | Cu2+_ion
4 | 316.98 | 0.05564894 | -0.005615084 | 2 | 1.844547 | 1 | 60 | 150 | Cu2+_ion
4 | 251.79 | 0.05634508 | -0.005615941 | 2 | 1.844547 | 1 | 60 | 150 | Cu2+_ion
4 | 200 | 0.05707816 | -0.005593037 | 2 | 1.844547 | 1 | 60 | 150 | Cu2+_ion
4 | 158.87 | 0.05776208 | -0.005702868 | 2 | 1.844547 | 1 | 60 | 150 | Cu2+_ion
4 | 126.19 | 0.05844375 | -0.005865736 | 2 | 1.844547 | 1 | 60 | 150 | Cu2+_ion
4 | 100.24 | 0.05917298 | -0.006132928 | 2 | 1.844547 | 1 | 60 | 150 | Cu2+_ion
4 | 79.621 | 0.05996801 | -0.006485383 | 2 | 1.844547 | 1 | 60 | 150 | Cu2+_ion
4 | 63.246 | 0.06084192 | -0.006899109 | 2 | 1.844547 | 1 | 60 | 150 | Cu2+_ion
4 | 50.238 | 0.0618408 | -0.007359915 | 2 | 1.844547 | 1 | 60 | 150 | Cu2+_ion
4 | 39.905 | 0.06294533 | -0.007871597 | 2 | 1.844547 | 1 | 60 | 150 | Cu2+_ion
4 | 31.698 | 0.06414475 | -0.008390165 | 2 | 1.844547 | 1 | 60 | 150 | Cu2+_ion
4 | 25.179 | 0.06554749 | -0.008899163 | 2 | 1.844547 | 1 | 60 | 150 | Cu2+_ion
4 | 20 | 0.06726893 | -0.009330179 | 2 | 1.844547 | 1 | 60 | 150 | Cu2+_ion
4 | 15.887 | 0.06941396 | -0.009619865 | 2 | 1.844547 | 1 | 60 | 150 | Cu2+_ion
4 | 12.619 | 0.07107158 | -0.009933971 | 2 | 1.844547 | 1 | 60 | 150 | Cu2+_ion
4 | 10.024 | 0.07278097 | -0.01032403 | 2 | 1.844547 | 1 | 60 | 150 | Cu2+_ion
4 | 7.9621 | 0.07472224 | -0.01076506 | 2 | 1.844547 | 1 | 60 | 150 | Cu2+_ion
4 | 6.3246 | 0.07654078 | -0.01110606 | 2 | 1.844547 | 1 | 60 | 150 | Cu2+_ion
4 | 5.0238 | 0.07869179 | -0.01136502 | 2 | 1.844547 | 1 | 60 | 150 | Cu2+_ion
4 | 3.9905 | 0.0807843 | -0.01165617 | 2 | 1.844547 | 1 | 60 | 150 | Cu2+_ion
4 | 3.1698 | 0.0828149 | -0.01175512 | 2 | 1.844547 | 1 | 60 | 150 | Cu2+_ion
4 | 2.5179 | 0.08497071 | -0.01198799 | 2 | 1.844547 | 1 | 60 | 150 | Cu2+_ion
4 | 2 | 0.08691502 | -0.0119462 | 2 | 1.844547 | 1 | 60 | 150 | Cu2+_ion
4 | 1.5887 | 0.08924786 | -0.01223976 | 2 | 1.844547 | 1 | 60 | 150 | Cu2+_ion
4 | 1.2619 | 0.09127139 | -0.01207466 | 2 | 1.844547 | 1 | 60 | 150 | Cu2+_ion
4 | 1.0024 | 0.09332318 | -0.01199951 | 2 | 1.844547 | 1 | 60 | 150 | Cu2+_ion
4 | 0.79621 | 0.09533265 | -0.01211859 | 2 | 1.844547 | 1 | 60 | 150 | Cu2+_ion
4 | 0.63246 | 0.09783219 | -0.01153185 | 2 | 1.844547 | 1 | 60 | 150 | Cu2+_ion
4 | 0.50238 | 0.1000629 | -0.01131011 | 2 | 1.844547 | 1 | 60 | 150 | Cu2+_ion
4 | 0.39905 | 0.1020363 | -0.01090803 | 2 | 1.844547 | 1 | 60 | 150 | Cu2+_ion
4 | 0.31623 | 0.1041469 | -0.0105486 | 2 | 1.844547 | 1 | 60 | 150 | Cu2+_ion
4 | 0.25119 | 0.1061864 | -0.01008163 | 2 | 1.844547 | 1 | 60 | 150 | Cu2+_ion
4 | 0.2 | 0.107853 | -0.009096329 | 2 | 1.844547 | 1 | 60 | 150 | Cu2+_ion
4 | 0.15849 | 0.1096003 | -0.00810908 | 2 | 1.844547 | 1 | 60 | 150 | Cu2+_ion
4 | 0.12619 | 0.1110445 | -0.006628418 | 2 | 1.844547 | 1 | 60 | 150 | Cu2+_ion
4 | 0.1 | 0.1121463 | -0.005180247 | 2 | 1.844547 | 1 | 60 | 150 | Cu2+_ion
4 | 0.079621 | 0.1126463 | -0.003669105 | 2 | 1.844547 | 1 | 60 | 150 | Cu2+_ion
4 | 0.063246 | 0.1128038 | -0.002026465 | 2 | 1.844547 | 1 | 60 | 150 | Cu2+_ion
4 | 0.050238 | 0.1126127 | -0.0002461486 | 2 | 1.844547 | 1 | 60 | 150 | Cu2+_ion
4 | 0.039905 | 0.1120155 | 0.001077786 | 2 | 1.844547 | 1 | 60 | 150 | Cu2+_ion
4 | 0.031698 | 0.111476 | 0.00236884 | 2 | 1.844547 | 1 | 60 | 150 | Cu2+_ion
4 | 0.025179 | 0.1104892 | 0.003256437 | 2 | 1.844547 | 1 | 60 | 150 | Cu2+_ion
4 | 0.02 | 0.1090983 | 0.004130521 | 2 | 1.844547 | 1 | 60 | 150 | Cu2+_ion
4 | 0.015887 | 0.1079923 | 0.004621426 | 2 | 1.844547 | 1 | 60 | 150 | Cu2+_ion
4 | 0.012619 | 0.1066333 | 0.005265684 | 2 | 1.844547 | 1 | 60 | 150 | Cu2+_ion
4 | 0.010024 | 0.1056825 | 0.005448956 | 2 | 1.844547 | 1 | 60 | 150 | Cu2+_ion
6 | 20000 | -0.0006003636 | -0.0005973891 | 2 | 1.842464 | 1 | 60 | 150 | Cu2+_ion
6 | 15890 | 0.03937554 | -0.003000959 | 2 | 1.842464 | 1 | 60 | 150 | Cu2+_ion
6 | 12619 | 0.04036901 | -0.003145118 | 2 | 1.842464 | 1 | 60 | 150 | Cu2+_ion
6 | 10020 | 0.04137837 | -0.003372296 | 2 | 1.842464 | 1 | 60 | 150 | Cu2+_ion
6 | 7962 | 0.04263875 | -0.003599887 | 2 | 1.842464 | 1 | 60 | 150 | Cu2+_ion
6 | 6324.6 | 0.04381666 | -0.004005602 | 2 | 1.842464 | 1 | 60 | 150 | Cu2+_ion
6 | 5023.8 | 0.04500908 | -0.004445919 | 2 | 1.842464 | 1 | 60 | 150 | Cu2+_ion
6 | 3991 | 0.04601609 | -0.004884996 | 2 | 1.842464 | 1 | 60 | 150 | Cu2+_ion
6 | 3169.8 | 0.04697754 | -0.00519362 | 2 | 1.842464 | 1 | 60 | 150 | Cu2+_ion
6 | 2517.9 | 0.04790962 | -0.00548309 | 2 | 1.842464 | 1 | 60 | 150 | Cu2+_ion
6 | 2000 | 0.04890589 | -0.005646029 | 2 | 1.842464 | 1 | 60 | 150 | Cu2+_ion
6 | 1588.7 | 0.04985097 | -0.0057726 | 2 | 1.842464 | 1 | 60 | 150 | Cu2+_ion
6 | 1261.9 | 0.05077137 | -0.005857678 | 2 | 1.842464 | 1 | 60 | 150 | Cu2+_ion
6 | 1002.4 | 0.05175966 | -0.005896942 | 2 | 1.842464 | 1 | 60 | 150 | Cu2+_ion
6 | 796.21 | 0.05266547 | -0.005878398 | 2 | 1.842464 | 1 | 60 | 150 | Cu2+_ion
6 | 632.46 | 0.05361436 | -0.005816579 | 2 | 1.842464 | 1 | 60 | 150 | Cu2+_ion
6 | 502.38 | 0.05443489 | -0.005753248 | 2 | 1.842464 | 1 | 60 | 150 | Cu2+_ion
6 | 399.05 | 0.05527516 | -0.005688632 | 2 | 1.842464 | 1 | 60 | 150 | Cu2+_ion
6 | 316.98 | 0.0560408 | -0.005618114 | 2 | 1.842464 | 1 | 60 | 150 | Cu2+_ion
6 | 251.79 | 0.05676928 | -0.005585113 | 2 | 1.842464 | 1 | 60 | 150 | Cu2+_ion
6 | 200 | 0.05747079 | -0.005619886 | 2 | 1.842464 | 1 | 60 | 150 | Cu2+_ion
6 | 158.87 | 0.05814038 | -0.005677487 | 2 | 1.842464 | 1 | 60 | 150 | Cu2+_ion
6 | 126.19 | 0.05882265 | -0.005768791 | 2 | 1.842464 | 1 | 60 | 150 | Cu2+_ion
6 | 100.24 | 0.05954074 | -0.005994912 | 2 | 1.842464 | 1 | 60 | 150 | Cu2+_ion
6 | 79.621 | 0.06031663 | -0.006325398 | 2 | 1.842464 | 1 | 60 | 150 | Cu2+_ion
6 | 63.246 | 0.06117056 | -0.006727842 | 2 | 1.842464 | 1 | 60 | 150 | Cu2+_ion
6 | 50.238 | 0.06215033 | -0.007159664 | 2 | 1.842464 | 1 | 60 | 150 | Cu2+_ion
6 | 39.905 | 0.06322822 | -0.007624802 | 2 | 1.842464 | 1 | 60 | 150 | Cu2+_ion
6 | 31.698 | 0.06439344 | -0.008097768 | 2 | 1.842464 | 1 | 60 | 150 | Cu2+_ion
6 | 25.179 | 0.06572548 | -0.008549627 | 2 | 1.842464 | 1 | 60 | 150 | Cu2+_ion
6 | 20 | 0.06733645 | -0.008921433 | 2 | 1.842464 | 1 | 60 | 150 | Cu2+_ion
6 | 15.887 | 0.06932204 | -0.009155885 | 2 | 1.842464 | 1 | 60 | 150 | Cu2+_ion
6 | 12.619 | 0.0709503 | -0.009461912 | 2 | 1.842464 | 1 | 60 | 150 | Cu2+_ion
6 | 10.024 | 0.07267536 | -0.009955944 | 2 | 1.842464 | 1 | 60 | 150 | Cu2+_ion
6 | 7.9621 | 0.07442534 | -0.01028923 | 2 | 1.842464 | 1 | 60 | 150 | Cu2+_ion
6 | 6.3246 | 0.07636417 | -0.01058896 | 2 | 1.842464 | 1 | 60 | 150 | Cu2+_ion
6 | 5.0238 | 0.07825933 | -0.01096693 | 2 | 1.842464 | 1 | 60 | 150 | Cu2+_ion
6 | 3.9905 | 0.08019163 | -0.01108868 | 2 | 1.842464 | 1 | 60 | 150 | Cu2+_ion
6 | 3.1698 | 0.08218686 | -0.01132437 | 2 | 1.842464 | 1 | 60 | 150 | Cu2+_ion
6 | 2.5179 | 0.08428397 | -0.01150101 | 2 | 1.842464 | 1 | 60 | 150 | Cu2+_ion
6 | 2 | 0.08631954 | -0.01156324 | 2 | 1.842464 | 1 | 60 | 150 | Cu2+_ion
6 | 1.5887 | 0.08838687 | -0.01162798 | 2 | 1.842464 | 1 | 60 | 150 | Cu2+_ion
6 | 1.2619 | 0.09029592 | -0.01154686 | 2 | 1.842464 | 1 | 60 | 150 | Cu2+_ion
6 | 1.0024 | 0.09233424 | -0.01164924 | 2 | 1.842464 | 1 | 60 | 150 | Cu2+_ion
6 | 0.79621 | 0.09446739 | -0.01151473 | 2 | 1.842464 | 1 | 60 | 150 | Cu2+_ion
6 | 0.63246 | 0.09670727 | -0.01151389 | 2 | 1.842464 | 1 | 60 | 150 | Cu2+_ion
6 | 0.50238 | 0.09885221 | -0.01127636 | 2 | 1.842464 | 1 | 60 | 150 | Cu2+_ion
6 | 0.39905 | 0.1010603 | -0.01075831 | 2 | 1.842464 | 1 | 60 | 150 | Cu2+_ion
6 | 0.31623 | 0.1033238 | -0.01046308 | 2 | 1.842464 | 1 | 60 | 150 | Cu2+_ion
6 | 0.25119 | 0.1052314 | -0.009940603 | 2 | 1.842464 | 1 | 60 | 150 | Cu2+_ion
6 | 0.2 | 0.1071329 | -0.009135053 | 2 | 1.842464 | 1 | 60 | 150 | Cu2+_ion
6 | 0.15849 | 0.1087919 | -0.008029678 | 2 | 1.842464 | 1 | 60 | 150 | Cu2+_ion
6 | 0.12619 | 0.1104003 | -0.006965129 | 2 | 1.842464 | 1 | 60 | 150 | Cu2+_ion
6 | 0.1 | 0.1116458 | -0.005419412 | 2 | 1.842464 | 1 | 60 | 150 | Cu2+_ion
6 | 0.079621 | 0.1121597 | -0.003959833 | 2 | 1.842464 | 1 | 60 | 150 | Cu2+_ion
6 | 0.063246 | 0.1127685 | -0.002265067 | 2 | 1.842464 | 1 | 60 | 150 | Cu2+_ion
6 | 0.050238 | 0.1124062 | -0.0004404319 | 2 | 1.842464 | 1 | 60 | 150 | Cu2+_ion
6 | 0.039905 | 0.1115677 | 0.0008000471 | 2 | 1.842464 | 1 | 60 | 150 | Cu2+_ion
6 | 0.031698 | 0.1113683 | 0.002297797 | 2 | 1.842464 | 1 | 60 | 150 | Cu2+_ion
6 | 0.025179 | 0.1103396 | 0.003208996 | 2 | 1.842464 | 1 | 60 | 150 | Cu2+_ion
6 | 0.02 | 0.1091561 | 0.003973281 | 2 | 1.842464 | 1 | 60 | 150 | Cu2+_ion
6 | 0.015887 | 0.1080115 | 0.004679389 | 2 | 1.842464 | 1 | 60 | 150 | Cu2+_ion
6 | 0.012619 | 0.1066134 | 0.005492424 | 2 | 1.842464 | 1 | 60 | 150 | Cu2+_ion
6 | 0.010024 | 0.1059097 | 0.00542978 | 2 | 1.842464 | 1 | 60 | 150 | Cu2+_ion