## Sheet1
Time(h) | Freq | Zreal | Zimag | ppm | mean_voltage | current | temperature | flow | Label
0 | 20015.62 | 0.0402479 | 0.0039007 | 0 | 1.728731 | 1 | 60 | 150 | no_ion
0 | 15890.62 | 0.040249 | 0.0030657 | 0 | 1.728731 | 1 | 60 | 150 | no_ion
0 | 12609.38 | 0.0401761 | 0.0023851 | 0 | 1.728731 | 1 | 60 | 150 | no_ion
0 | 10078.13 | 0.0402115 | 0.001846 | 0 | 1.728731 | 1 | 60 | 150 | no_ion
0 | 8015.625 | 0.0402209 | 0.0013931 | 0 | 1.728731 | 1 | 60 | 150 | no_ion
0 | 6328.125 | 0.0402752 | 0.0010108 | 0 | 1.728731 | 1 | 60 | 150 | no_ion
0 | 5015.625 | 0.0403129 | 0.0006778 | 0 | 1.728731 | 1 | 60 | 150 | no_ion
0 | 3984.375 | 0.0402699 | 0.0004045 | 0 | 1.728731 | 1 | 60 | 150 | no_ion
0 | 3170.956 | 0.0403422 | 0.0001709 | 0 | 1.728731 | 1 | 60 | 150 | no_ion
0 | 2527.573 | 0.040408 | -4.24746e-05 | 0 | 1.728731 | 1 | 60 | 150 | no_ion
0 | 1976.103 | 0.0405073 | -0.0002558 | 0 | 1.728731 | 1 | 60 | 150 | no_ion
0 | 1577.524 | 0.0405971 | -0.0004204 | 0 | 1.728731 | 1 | 60 | 150 | no_ion
0 | 1265.625 | 0.0407276 | -0.0005605 | 0 | 1.728731 | 1 | 60 | 150 | no_ion
0 | 998.264 | 0.0408362 | -0.0007329 | 0 | 1.728731 | 1 | 60 | 150 | no_ion
0 | 796.875 | 0.0409577 | -0.0008782 | 0 | 1.728731 | 1 | 60 | 150 | no_ion
0 | 627.7902 | 0.0410872 | -0.0010321 | 0 | 1.728731 | 1 | 60 | 150 | no_ion
0 | 505.5147 | 0.0412589 | -0.0011934 | 0 | 1.728731 | 1 | 60 | 150 | no_ion
0 | 397.9953 | 0.0414025 | -0.0013635 | 0 | 1.728731 | 1 | 60 | 150 | no_ion
0 | 315.5048 | 0.0416248 | -0.001549 | 0 | 1.728731 | 1 | 60 | 150 | no_ion
0 | 252.4038 | 0.0418228 | -0.0017404 | 0 | 1.728731 | 1 | 60 | 150 | no_ion
0 | 198.6229 | 0.0420638 | -0.0019659 | 0 | 1.728731 | 1 | 60 | 150 | no_ion
0 | 158.3615 | 0.0423268 | -0.0022037 | 0 | 1.728731 | 1 | 60 | 150 | no_ion
0 | 125.558 | 0.0426295 | -0.0024583 | 0 | 1.728731 | 1 | 60 | 150 | no_ion
0 | 100.4464 | 0.0430249 | -0.0027193 | 0 | 1.728731 | 1 | 60 | 150 | no_ion
0 | 79.00281 | 0.0435123 | -0.003 | 0 | 1.728731 | 1 | 60 | 150 | no_ion
0 | 63.3446 | 0.0440053 | -0.0032201 | 0 | 1.728731 | 1 | 60 | 150 | no_ion
0 | 50.22321 | 0.0446011 | -0.003414 | 0 | 1.728731 | 1 | 60 | 150 | no_ion
0 | 38.42213 | 0.0453839 | -0.0035557 | 0 | 1.728731 | 1 | 60 | 150 | no_ion
0 | 31.25 | 0.0459743 | -0.0035957 | 0 | 1.728731 | 1 | 60 | 150 | no_ion
0 | 24.93351 | 0.0465547 | -0.0035737 | 0 | 1.728731 | 1 | 60 | 150 | no_ion
0 | 19.86229 | 0.0472253 | -0.003504 | 0 | 1.728731 | 1 | 60 | 150 | no_ion
0 | 15.625 | 0.0478428 | -0.0034091 | 0 | 1.728731 | 1 | 60 | 150 | no_ion
0 | 12.40079 | 0.0482895 | -0.003297 | 0 | 1.728731 | 1 | 60 | 150 | no_ion
0 | 9.93114 | 0.0487327 | -0.0032039 | 0 | 1.728731 | 1 | 60 | 150 | no_ion
0 | 7.944915 | 0.049161 | -0.0031316 | 0 | 1.728731 | 1 | 60 | 150 | no_ion
0 | 6.317385 | 0.049513 | -0.003048 | 0 | 1.728731 | 1 | 60 | 150 | no_ion
0 | 5.008013 | 0.0499645 | -0.0030335 | 0 | 1.728731 | 1 | 60 | 150 | no_ion
0 | 3.945707 | 0.0504864 | -0.0030079 | 0 | 1.728731 | 1 | 60 | 150 | no_ion
0 | 3.158693 | 0.0508027 | -0.0030209 | 0 | 1.728731 | 1 | 60 | 150 | no_ion
0 | 2.504006 | 0.0513056 | -0.0030277 | 0 | 1.728731 | 1 | 60 | 150 | no_ion
0 | 1.998082 | 0.0517352 | -0.0030307 | 0 | 1.728731 | 1 | 60 | 150 | no_ion
0 | 1.584686 | 0.0522403 | -0.0030253 | 0 | 1.728731 | 1 | 60 | 150 | no_ion
0 | 1.266892 | 0.0525243 | -0.002934 | 0 | 1.728731 | 1 | 60 | 150 | no_ion
0 | 0.999041 | 0.0530894 | -0.0030703 | 0 | 1.728731 | 1 | 60 | 150 | no_ion
0 | 0.7923428 | 0.0536715 | -0.0029723 | 0 | 1.728731 | 1 | 60 | 150 | no_ion
0 | 0.6334459 | 0.0539858 | -0.002993 | 0 | 1.728731 | 1 | 60 | 150 | no_ion
0 | 0.5040323 | 0.0544159 | -0.0026827 | 0 | 1.728731 | 1 | 60 | 150 | no_ion
0 | 0.400641 | 0.0548755 | -0.0027839 | 0 | 1.728731 | 1 | 60 | 150 | no_ion
0 | 0.316723 | 0.0553295 | -0.0027312 | 0 | 1.728731 | 1 | 60 | 150 | no_ion
0 | 0.2520161 | 0.0560223 | -0.0026258 | 0 | 1.728731 | 1 | 60 | 150 | no_ion
0 | 0.2003205 | 0.0563605 | -0.0025564 | 0 | 1.728731 | 1 | 60 | 150 | no_ion
0 | 0.1588983 | 0.0567204 | -0.0024411 | 0 | 1.728731 | 1 | 60 | 150 | no_ion
0 | 0.1260081 | 0.0570283 | -0.0020895 | 0 | 1.728731 | 1 | 60 | 150 | no_ion
0 | 0.1001603 | 0.0573259 | -0.001924 | 0 | 1.728731 | 1 | 60 | 150 | no_ion
0 | 0.0794492 | 0.0578687 | -0.0015777 | 0 | 1.728731 | 1 | 60 | 150 | no_ion
0 | 0.0631739 | 0.0577207 | -0.0013431 | 0 | 1.728731 | 1 | 60 | 150 | no_ion
0 | 0.0501337 | 0.0579165 | -0.0011277 | 0 | 1.728731 | 1 | 60 | 150 | no_ion
0 | 0.0398258 | 0.0582129 | -0.0008352 | 0 | 1.728731 | 1 | 60 | 150 | no_ion
0 | 0.0316296 | 0.0581162 | -0.000777 | 0 | 1.728731 | 1 | 60 | 150 | no_ion
0 | 0.0251206 | 0.0583121 | -0.0006883 | 0 | 1.728731 | 1 | 60 | 150 | no_ion
0 | 0.0199553 | 0.0583486 | -0.0003643 | 0 | 1.728731 | 1 | 60 | 150 | no_ion
0 | 0.0158522 | 0.0582681 | -0.0005693 | 0 | 1.728731 | 1 | 60 | 150 | no_ion
0 | 0.0125907 | 0.0585571 | -0.0002513 | 0 | 1.728731 | 1 | 60 | 150 | no_ion
0 | 0.0100011 | 0.0585985 | -0.0002157 | 0 | 1.728731 | 1 | 60 | 150 | no_ion
2 | 20015.62 | 0.0402919 | 0.0038952 | 0 | 1.729049 | 1 | 60 | 150 | no_ion
2 | 15890.62 | 0.0402629 | 0.0030631 | 0 | 1.729049 | 1 | 60 | 150 | no_ion
2 | 12609.38 | 0.0402113 | 0.0023942 | 0 | 1.729049 | 1 | 60 | 150 | no_ion
2 | 10078.13 | 0.0402376 | 0.0018481 | 0 | 1.729049 | 1 | 60 | 150 | no_ion
2 | 8015.625 | 0.0402551 | 0.0013903 | 0 | 1.729049 | 1 | 60 | 150 | no_ion
2 | 6328.125 | 0.0402342 | 0.00099 | 0 | 1.729049 | 1 | 60 | 150 | no_ion
2 | 5015.625 | 0.0402472 | 0.0006717 | 0 | 1.729049 | 1 | 60 | 150 | no_ion
2 | 3984.375 | 0.040309 | 0.0003954 | 0 | 1.729049 | 1 | 60 | 150 | no_ion
2 | 3170.956 | 0.0403821 | 0.0001661 | 0 | 1.729049 | 1 | 60 | 150 | no_ion
2 | 2527.573 | 0.0404073 | -5.161459e-05 | 0 | 1.729049 | 1 | 60 | 150 | no_ion
2 | 1976.103 | 0.0405437 | -0.0002462 | 0 | 1.729049 | 1 | 60 | 150 | no_ion
2 | 1577.524 | 0.0406187 | -0.0004104 | 0 | 1.729049 | 1 | 60 | 150 | no_ion
2 | 1265.625 | 0.0407275 | -0.0005708 | 0 | 1.729049 | 1 | 60 | 150 | no_ion
2 | 998.264 | 0.0408685 | -0.0007341 | 0 | 1.729049 | 1 | 60 | 150 | no_ion
2 | 796.875 | 0.0409853 | -0.0008831 | 0 | 1.729049 | 1 | 60 | 150 | no_ion
2 | 627.7902 | 0.041123 | -0.0010464 | 0 | 1.729049 | 1 | 60 | 150 | no_ion
2 | 505.5147 | 0.0412865 | -0.0011935 | 0 | 1.729049 | 1 | 60 | 150 | no_ion
2 | 397.9953 | 0.0414725 | -0.0013639 | 0 | 1.729049 | 1 | 60 | 150 | no_ion
2 | 315.5048 | 0.0416683 | -0.00155 | 0 | 1.729049 | 1 | 60 | 150 | no_ion
2 | 252.4038 | 0.0418638 | -0.0017432 | 0 | 1.729049 | 1 | 60 | 150 | no_ion
2 | 198.6229 | 0.0421479 | -0.0019768 | 0 | 1.729049 | 1 | 60 | 150 | no_ion
2 | 158.3615 | 0.0423706 | -0.0022076 | 0 | 1.729049 | 1 | 60 | 150 | no_ion
2 | 125.558 | 0.0427118 | -0.0024655 | 0 | 1.729049 | 1 | 60 | 150 | no_ion
2 | 100.4464 | 0.0430894 | -0.0027335 | 0 | 1.729049 | 1 | 60 | 150 | no_ion
2 | 79.00281 | 0.0435453 | -0.0030024 | 0 | 1.729049 | 1 | 60 | 150 | no_ion
2 | 63.3446 | 0.0440646 | -0.0032402 | 0 | 1.729049 | 1 | 60 | 150 | no_ion
2 | 50.22321 | 0.0446305 | -0.0034447 | 0 | 1.729049 | 1 | 60 | 150 | no_ion
2 | 38.42213 | 0.0453831 | -0.0035849 | 0 | 1.729049 | 1 | 60 | 150 | no_ion
2 | 31.25 | 0.0459972 | -0.0036312 | 0 | 1.729049 | 1 | 60 | 150 | no_ion
2 | 24.93351 | 0.0466442 | -0.0036229 | 0 | 1.729049 | 1 | 60 | 150 | no_ion
2 | 19.86229 | 0.047287 | -0.0035505 | 0 | 1.729049 | 1 | 60 | 150 | no_ion
2 | 15.625 | 0.0478636 | -0.0034635 | 0 | 1.729049 | 1 | 60 | 150 | no_ion
2 | 12.40079 | 0.0484353 | -0.0033694 | 0 | 1.729049 | 1 | 60 | 150 | no_ion
2 | 9.93114 | 0.0487932 | -0.0032687 | 0 | 1.729049 | 1 | 60 | 150 | no_ion
2 | 7.944915 | 0.0493253 | -0.0032005 | 0 | 1.729049 | 1 | 60 | 150 | no_ion
2 | 6.317385 | 0.0497158 | -0.0031691 | 0 | 1.729049 | 1 | 60 | 150 | no_ion
2 | 5.008013 | 0.0500542 | -0.0031328 | 0 | 1.729049 | 1 | 60 | 150 | no_ion
2 | 3.945707 | 0.0505691 | -0.0031419 | 0 | 1.729049 | 1 | 60 | 150 | no_ion
2 | 3.158693 | 0.0509769 | -0.0031264 | 0 | 1.729049 | 1 | 60 | 150 | no_ion
2 | 2.504006 | 0.0514889 | -0.0031283 | 0 | 1.729049 | 1 | 60 | 150 | no_ion
2 | 1.998082 | 0.0519343 | -0.0031582 | 0 | 1.729049 | 1 | 60 | 150 | no_ion
2 | 1.584686 | 0.0523986 | -0.0031522 | 0 | 1.729049 | 1 | 60 | 150 | no_ion
2 | 1.266892 | 0.052972 | -0.0031268 | 0 | 1.729049 | 1 | 60 | 150 | no_ion
2 | 0.999041 | 0.0534095 | -0.0031676 | 0 | 1.729049 | 1 | 60 | 150 | no_ion
2 | 0.7923428 | 0.0539204 | -0.0030644 | 0 | 1.729049 | 1 | 60 | 150 | no_ion
2 | 0.6334459 | 0.0544208 | -0.0031191 | 0 | 1.729049 | 1 | 60 | 150 | no_ion
2 | 0.5040323 | 0.0549169 | -0.0029727 | 0 | 1.729049 | 1 | 60 | 150 | no_ion
2 | 0.400641 | 0.0552723 | -0.0029557 | 0 | 1.729049 | 1 | 60 | 150 | no_ion
2 | 0.316723 | 0.0560128 | -0.0027324 | 0 | 1.729049 | 1 | 60 | 150 | no_ion
2 | 0.2520161 | 0.0563276 | -0.0026373 | 0 | 1.729049 | 1 | 60 | 150 | no_ion
2 | 0.2003205 | 0.0566481 | -0.0025332 | 0 | 1.729049 | 1 | 60 | 150 | no_ion
2 | 0.1588983 | 0.0571689 | -0.0025041 | 0 | 1.729049 | 1 | 60 | 150 | no_ion
2 | 0.1260081 | 0.0576178 | -0.0023248 | 0 | 1.729049 | 1 | 60 | 150 | no_ion
2 | 0.1001603 | 0.057673 | -0.0019864 | 0 | 1.729049 | 1 | 60 | 150 | no_ion
2 | 0.0794492 | 0.0581846 | -0.0016821 | 0 | 1.729049 | 1 | 60 | 150 | no_ion
2 | 0.0631739 | 0.0585517 | -0.0014251 | 0 | 1.729049 | 1 | 60 | 150 | no_ion
2 | 0.0501337 | 0.0584426 | -0.0012021 | 0 | 1.729049 | 1 | 60 | 150 | no_ion
2 | 0.0398258 | 0.0587453 | -0.0012168 | 0 | 1.729049 | 1 | 60 | 150 | no_ion
2 | 0.0316296 | 0.0588918 | -0.0007542 | 0 | 1.729049 | 1 | 60 | 150 | no_ion
2 | 0.0251206 | 0.0588321 | -0.0005652 | 0 | 1.729049 | 1 | 60 | 150 | no_ion
2 | 0.0199553 | 0.0587134 | -0.0004508 | 0 | 1.729049 | 1 | 60 | 150 | no_ion
2 | 0.0158522 | 0.0591107 | -0.0003119 | 0 | 1.729049 | 1 | 60 | 150 | no_ion
2 | 0.0125907 | 0.0588993 | -0.0002842 | 0 | 1.729049 | 1 | 60 | 150 | no_ion
2 | 0.0100011 | 0.0591066 | -0.0001187 | 0 | 1.729049 | 1 | 60 | 150 | no_ion
4 | 20015.62 | 0.0403734 | 0.0038869 | 0 | 1.731547 | 1 | 60 | 150 | no_ion
4 | 15890.62 | 0.0403545 | 0.0030668 | 0 | 1.731547 | 1 | 60 | 150 | no_ion
4 | 12609.38 | 0.0403587 | 0.0023856 | 0 | 1.731547 | 1 | 60 | 150 | no_ion
4 | 10078.13 | 0.0403403 | 0.0018414 | 0 | 1.731547 | 1 | 60 | 150 | no_ion
4 | 8015.625 | 0.0403296 | 0.0013841 | 0 | 1.731547 | 1 | 60 | 150 | no_ion
4 | 6328.125 | 0.0403985 | 0.0009936 | 0 | 1.731547 | 1 | 60 | 150 | no_ion
4 | 5015.625 | 0.0403993 | 0.0006685 | 0 | 1.731547 | 1 | 60 | 150 | no_ion
4 | 3984.375 | 0.0404466 | 0.0003976 | 0 | 1.731547 | 1 | 60 | 150 | no_ion
4 | 3170.956 | 0.0404843 | 0.00016 | 0 | 1.731547 | 1 | 60 | 150 | no_ion
4 | 2527.573 | 0.0405308 | -4.937504e-05 | 0 | 1.731547 | 1 | 60 | 150 | no_ion
4 | 1976.103 | 0.0406094 | -0.0002496 | 0 | 1.731547 | 1 | 60 | 150 | no_ion
4 | 1577.524 | 0.0406557 | -0.0004146 | 0 | 1.731547 | 1 | 60 | 150 | no_ion
4 | 1265.625 | 0.0407816 | -0.0005656 | 0 | 1.731547 | 1 | 60 | 150 | no_ion
4 | 998.264 | 0.0408839 | -0.0007368 | 0 | 1.731547 | 1 | 60 | 150 | no_ion
4 | 796.875 | 0.0410367 | -0.0008877 | 0 | 1.731547 | 1 | 60 | 150 | no_ion
4 | 627.7902 | 0.0411859 | -0.0010487 | 0 | 1.731547 | 1 | 60 | 150 | no_ion
4 | 505.5147 | 0.0413391 | -0.0012001 | 0 | 1.731547 | 1 | 60 | 150 | no_ion
4 | 397.9953 | 0.0415032 | -0.0013706 | 0 | 1.731547 | 1 | 60 | 150 | no_ion
4 | 315.5048 | 0.0416961 | -0.001556 | 0 | 1.731547 | 1 | 60 | 150 | no_ion
4 | 252.4038 | 0.0418823 | -0.0017504 | 0 | 1.731547 | 1 | 60 | 150 | no_ion
4 | 198.6229 | 0.0421593 | -0.0019786 | 0 | 1.731547 | 1 | 60 | 150 | no_ion
4 | 158.3615 | 0.0424337 | -0.0022168 | 0 | 1.731547 | 1 | 60 | 150 | no_ion
4 | 125.558 | 0.0427773 | -0.0024773 | 0 | 1.731547 | 1 | 60 | 150 | no_ion
4 | 100.4464 | 0.0431697 | -0.0027387 | 0 | 1.731547 | 1 | 60 | 150 | no_ion
4 | 79.00281 | 0.0436385 | -0.0030168 | 0 | 1.731547 | 1 | 60 | 150 | no_ion
4 | 63.3446 | 0.0441289 | -0.0032524 | 0 | 1.731547 | 1 | 60 | 150 | no_ion
4 | 50.22321 | 0.0447373 | -0.0034495 | 0 | 1.731547 | 1 | 60 | 150 | no_ion
4 | 38.42213 | 0.045512 | -0.0036287 | 0 | 1.731547 | 1 | 60 | 150 | no_ion
4 | 31.25 | 0.0460912 | -0.003675 | 0 | 1.731547 | 1 | 60 | 150 | no_ion
4 | 24.93351 | 0.0467091 | -0.0036851 | 0 | 1.731547 | 1 | 60 | 150 | no_ion
4 | 19.86229 | 0.0473503 | -0.0036223 | 0 | 1.731547 | 1 | 60 | 150 | no_ion
4 | 15.625 | 0.047934 | -0.0035422 | 0 | 1.731547 | 1 | 60 | 150 | no_ion
4 | 12.40079 | 0.0485243 | -0.0034544 | 0 | 1.731547 | 1 | 60 | 150 | no_ion
4 | 9.93114 | 0.0489405 | -0.0033885 | 0 | 1.731547 | 1 | 60 | 150 | no_ion
4 | 7.944915 | 0.0494007 | -0.0033356 | 0 | 1.731547 | 1 | 60 | 150 | no_ion
4 | 6.317385 | 0.0498055 | -0.0033079 | 0 | 1.731547 | 1 | 60 | 150 | no_ion
4 | 5.008013 | 0.0503832 | -0.0032975 | 0 | 1.731547 | 1 | 60 | 150 | no_ion
4 | 3.945707 | 0.0508407 | -0.0033075 | 0 | 1.731547 | 1 | 60 | 150 | no_ion
4 | 3.158693 | 0.0513153 | -0.0032344 | 0 | 1.731547 | 1 | 60 | 150 | no_ion
4 | 2.504006 | 0.0517989 | -0.0033238 | 0 | 1.731547 | 1 | 60 | 150 | no_ion
4 | 1.998082 | 0.0522207 | -0.00337 | 0 | 1.731547 | 1 | 60 | 150 | no_ion
4 | 1.584686 | 0.0527983 | -0.0033629 | 0 | 1.731547 | 1 | 60 | 150 | no_ion
4 | 1.266892 | 0.0533288 | -0.0032909 | 0 | 1.731547 | 1 | 60 | 150 | no_ion
4 | 0.999041 | 0.0537078 | -0.0033416 | 0 | 1.731547 | 1 | 60 | 150 | no_ion
4 | 0.7923428 | 0.0543258 | -0.0033828 | 0 | 1.731547 | 1 | 60 | 150 | no_ion
4 | 0.6334459 | 0.054733 | -0.0030694 | 0 | 1.731547 | 1 | 60 | 150 | no_ion
4 | 0.5040323 | 0.0552642 | -0.003164 | 0 | 1.731547 | 1 | 60 | 150 | no_ion
4 | 0.400641 | 0.0557061 | -0.0032253 | 0 | 1.731547 | 1 | 60 | 150 | no_ion
4 | 0.316723 | 0.0562004 | -0.0029548 | 0 | 1.731547 | 1 | 60 | 150 | no_ion
4 | 0.2520161 | 0.0569648 | -0.0029312 | 0 | 1.731547 | 1 | 60 | 150 | no_ion
4 | 0.2003205 | 0.0573349 | -0.0027423 | 0 | 1.731547 | 1 | 60 | 150 | no_ion
4 | 0.1588983 | 0.0577436 | -0.0025466 | 0 | 1.731547 | 1 | 60 | 150 | no_ion
4 | 0.1260081 | 0.0583635 | -0.0023037 | 0 | 1.731547 | 1 | 60 | 150 | no_ion
4 | 0.1001603 | 0.0585339 | -0.0020294 | 0 | 1.731547 | 1 | 60 | 150 | no_ion
4 | 0.0794492 | 0.0588573 | -0.0017657 | 0 | 1.731547 | 1 | 60 | 150 | no_ion
4 | 0.0631739 | 0.0588737 | -0.0016119 | 0 | 1.731547 | 1 | 60 | 150 | no_ion
4 | 0.0501337 | 0.0594082 | -0.0011142 | 0 | 1.731547 | 1 | 60 | 150 | no_ion
4 | 0.0398258 | 0.0594556 | -0.0010951 | 0 | 1.731547 | 1 | 60 | 150 | no_ion
4 | 0.0316296 | 0.0593556 | -0.0008536 | 0 | 1.731547 | 1 | 60 | 150 | no_ion
4 | 0.0251206 | 0.0596438 | -0.0007093 | 0 | 1.731547 | 1 | 60 | 150 | no_ion
4 | 0.0199553 | 0.0598228 | -0.0004269 | 0 | 1.731547 | 1 | 60 | 150 | no_ion
4 | 0.0158522 | 0.059443 | -0.0002611 | 0 | 1.731547 | 1 | 60 | 150 | no_ion
4 | 0.0125907 | 0.0596634 | -0.000333 | 0 | 1.731547 | 1 | 60 | 150 | no_ion
4 | 0.0100011 | 0.0597146 | -0.0001505 | 0 | 1.731547 | 1 | 60 | 150 | no_ion
6 | 20015.62 | 0.0405726 | 0.0038841 | 0 | 1.734613 | 1 | 60 | 150 | no_ion
6 | 15890.62 | 0.0405297 | 0.0030586 | 0 | 1.734613 | 1 | 60 | 150 | no_ion
6 | 12609.38 | 0.0405387 | 0.0023794 | 0 | 1.734613 | 1 | 60 | 150 | no_ion
6 | 10078.13 | 0.040527 | 0.0018332 | 0 | 1.734613 | 1 | 60 | 150 | no_ion
6 | 8015.625 | 0.0405298 | 0.0013782 | 0 | 1.734613 | 1 | 60 | 150 | no_ion
6 | 6328.125 | 0.040558 | 0.0009922 | 0 | 1.734613 | 1 | 60 | 150 | no_ion
6 | 5015.625 | 0.0406099 | 0.0006612 | 0 | 1.734613 | 1 | 60 | 150 | no_ion
6 | 3984.375 | 0.0406322 | 0.0003915 | 0 | 1.734613 | 1 | 60 | 150 | no_ion
6 | 3170.956 | 0.0406934 | 0.0001508 | 0 | 1.734613 | 1 | 60 | 150 | no_ion
6 | 2527.573 | 0.0407443 | -5.783782e-05 | 0 | 1.734613 | 1 | 60 | 150 | no_ion
6 | 1976.103 | 0.0408444 | -0.0002551 | 0 | 1.734613 | 1 | 60 | 150 | no_ion
6 | 1577.524 | 0.0409277 | -0.0004265 | 0 | 1.734613 | 1 | 60 | 150 | no_ion
6 | 1265.625 | 0.041026 | -0.0005747 | 0 | 1.734613 | 1 | 60 | 150 | no_ion
6 | 998.264 | 0.0411695 | -0.0007532 | 0 | 1.734613 | 1 | 60 | 150 | no_ion
6 | 796.875 | 0.0412781 | -0.0009048 | 0 | 1.734613 | 1 | 60 | 150 | no_ion
6 | 627.7902 | 0.0414484 | -0.0010661 | 0 | 1.734613 | 1 | 60 | 150 | no_ion
6 | 505.5147 | 0.0415749 | -0.0012146 | 0 | 1.734613 | 1 | 60 | 150 | no_ion
6 | 397.9953 | 0.041755 | -0.0013868 | 0 | 1.734613 | 1 | 60 | 150 | no_ion
6 | 315.5048 | 0.041953 | -0.0015751 | 0 | 1.734613 | 1 | 60 | 150 | no_ion
6 | 252.4038 | 0.0421795 | -0.0017695 | 0 | 1.734613 | 1 | 60 | 150 | no_ion
6 | 198.6229 | 0.042424 | -0.0020018 | 0 | 1.734613 | 1 | 60 | 150 | no_ion
6 | 158.3615 | 0.042711 | -0.0022388 | 0 | 1.734613 | 1 | 60 | 150 | no_ion
6 | 125.558 | 0.0430624 | -0.0025026 | 0 | 1.734613 | 1 | 60 | 150 | no_ion
6 | 100.4464 | 0.0434057 | -0.0027665 | 0 | 1.734613 | 1 | 60 | 150 | no_ion
6 | 79.00281 | 0.0438659 | -0.0030496 | 0 | 1.734613 | 1 | 60 | 150 | no_ion
6 | 63.3446 | 0.0443972 | -0.0032925 | 0 | 1.734613 | 1 | 60 | 150 | no_ion
6 | 50.22321 | 0.0450286 | -0.003496 | 0 | 1.734613 | 1 | 60 | 150 | no_ion
6 | 38.42213 | 0.0457599 | -0.0036814 | 0 | 1.734613 | 1 | 60 | 150 | no_ion
6 | 31.25 | 0.0463544 | -0.0037383 | 0 | 1.734613 | 1 | 60 | 150 | no_ion
6 | 24.93351 | 0.0469613 | -0.0037617 | 0 | 1.734613 | 1 | 60 | 150 | no_ion
6 | 19.86229 | 0.0476191 | -0.0037142 | 0 | 1.734613 | 1 | 60 | 150 | no_ion
6 | 15.625 | 0.0482255 | -0.0036514 | 0 | 1.734613 | 1 | 60 | 150 | no_ion
6 | 12.40079 | 0.0487276 | -0.0035705 | 0 | 1.734613 | 1 | 60 | 150 | no_ion
6 | 9.93114 | 0.0493184 | -0.0035258 | 0 | 1.734613 | 1 | 60 | 150 | no_ion
6 | 7.944915 | 0.0496962 | -0.0034854 | 0 | 1.734613 | 1 | 60 | 150 | no_ion
6 | 6.317385 | 0.0501805 | -0.0034653 | 0 | 1.734613 | 1 | 60 | 150 | no_ion
6 | 5.008013 | 0.0507447 | -0.0034782 | 0 | 1.734613 | 1 | 60 | 150 | no_ion
6 | 3.945707 | 0.0511424 | -0.0034818 | 0 | 1.734613 | 1 | 60 | 150 | no_ion
6 | 3.158693 | 0.0516877 | -0.0035539 | 0 | 1.734613 | 1 | 60 | 150 | no_ion
6 | 2.504006 | 0.0522957 | -0.0036109 | 0 | 1.734613 | 1 | 60 | 150 | no_ion
6 | 1.998082 | 0.0528189 | -0.0035513 | 0 | 1.734613 | 1 | 60 | 150 | no_ion
6 | 1.584686 | 0.0532611 | -0.003628 | 0 | 1.734613 | 1 | 60 | 150 | no_ion
6 | 1.266892 | 0.0538947 | -0.0035889 | 0 | 1.734613 | 1 | 60 | 150 | no_ion
6 | 0.999041 | 0.0544545 | -0.003699 | 0 | 1.734613 | 1 | 60 | 150 | no_ion
6 | 0.7923428 | 0.0549753 | -0.0035653 | 0 | 1.734613 | 1 | 60 | 150 | no_ion
6 | 0.6334459 | 0.0555006 | -0.0036947 | 0 | 1.734613 | 1 | 60 | 150 | no_ion
6 | 0.5040323 | 0.0562804 | -0.0034949 | 0 | 1.734613 | 1 | 60 | 150 | no_ion
6 | 0.400641 | 0.0566924 | -0.0034251 | 0 | 1.734613 | 1 | 60 | 150 | no_ion
6 | 0.316723 | 0.0574236 | -0.0032207 | 0 | 1.734613 | 1 | 60 | 150 | no_ion
6 | 0.2520161 | 0.0577845 | -0.0032128 | 0 | 1.734613 | 1 | 60 | 150 | no_ion
6 | 0.2003205 | 0.0583608 | -0.0029916 | 0 | 1.734613 | 1 | 60 | 150 | no_ion
6 | 0.1588983 | 0.0589235 | -0.0027548 | 0 | 1.734613 | 1 | 60 | 150 | no_ion
6 | 0.1260081 | 0.0593244 | -0.0026094 | 0 | 1.734613 | 1 | 60 | 150 | no_ion
6 | 0.1001603 | 0.0596843 | -0.0022959 | 0 | 1.734613 | 1 | 60 | 150 | no_ion
6 | 0.0794492 | 0.059963 | -0.0020255 | 0 | 1.734613 | 1 | 60 | 150 | no_ion
6 | 0.0631739 | 0.0603008 | -0.0016041 | 0 | 1.734613 | 1 | 60 | 150 | no_ion
6 | 0.0501337 | 0.0605825 | -0.0012675 | 0 | 1.734613 | 1 | 60 | 150 | no_ion
6 | 0.0398258 | 0.0603803 | -0.0010357 | 0 | 1.734613 | 1 | 60 | 150 | no_ion
6 | 0.0316296 | 0.0604827 | -0.0007842 | 0 | 1.734613 | 1 | 60 | 150 | no_ion
6 | 0.0251206 | 0.0603301 | -0.0004843 | 0 | 1.734613 | 1 | 60 | 150 | no_ion
6 | 0.0199553 | 0.060426 | -0.0004991 | 0 | 1.734613 | 1 | 60 | 150 | no_ion
6 | 0.0158522 | 0.0609096 | -0.0001251 | 0 | 1.734613 | 1 | 60 | 150 | no_ion
6 | 0.0125907 | 0.0609852 | -0.0003342 | 0 | 1.734613 | 1 | 60 | 150 | no_ion
6 | 0.0100011 | 0.0608191 | -0.0002271 | 0 | 1.734613 | 1 | 60 | 150 | no_ion