## Sheet1
Time(h) | Freq | Zreal | Zimag | ppm | mean_voltage | current | temperature | flow | Label
0 | 20015.62 | 0.0610253 | -0.0150558 | 2 | 2.222915 | 1 | 60 | 150 | Cr3+_ion
0 | 15890.62 | 0.0630317 | -0.0156237 | 2 | 2.222915 | 1 | 60 | 150 | Cr3+_ion
0 | 12609.38 | 0.0649379 | -0.016251 | 2 | 2.222915 | 1 | 60 | 150 | Cr3+_ion
0 | 10078.13 | 0.0667364 | -0.016886 | 2 | 2.222915 | 1 | 60 | 150 | Cr3+_ion
0 | 8015.625 | 0.0685968 | -0.0176368 | 2 | 2.222915 | 1 | 60 | 150 | Cr3+_ion
0 | 6328.125 | 0.0706179 | -0.0185266 | 2 | 2.222915 | 1 | 60 | 150 | Cr3+_ion
0 | 5015.625 | 0.072728 | -0.0194828 | 2 | 2.222915 | 1 | 60 | 150 | Cr3+_ion
0 | 3984.375 | 0.0749613 | -0.0204748 | 2 | 2.222915 | 1 | 60 | 150 | Cr3+_ion
0 | 3170.956 | 0.0772704 | -0.0214546 | 2 | 2.222915 | 1 | 60 | 150 | Cr3+_ion
0 | 2527.573 | 0.0796583 | -0.0224274 | 2 | 2.222915 | 1 | 60 | 150 | Cr3+_ion
0 | 1976.103 | 0.0823256 | -0.0234069 | 2 | 2.222915 | 1 | 60 | 150 | Cr3+_ion
0 | 1577.524 | 0.0849024 | -0.0243835 | 2 | 2.222915 | 1 | 60 | 150 | Cr3+_ion
0 | 1265.625 | 0.0874186 | -0.0252198 | 2 | 2.222915 | 1 | 60 | 150 | Cr3+_ion
0 | 998.264 | 0.090285 | -0.026188 | 2 | 2.222915 | 1 | 60 | 150 | Cr3+_ion
0 | 796.875 | 0.0930178 | -0.0270814 | 2 | 2.222915 | 1 | 60 | 150 | Cr3+_ion
0 | 627.7902 | 0.0960607 | -0.028018 | 2 | 2.222915 | 1 | 60 | 150 | Cr3+_ion
0 | 505.5147 | 0.0986489 | -0.02881 | 2 | 2.222915 | 1 | 60 | 150 | Cr3+_ion
0 | 397.9953 | 0.1016664 | -0.0297267 | 2 | 2.222915 | 1 | 60 | 150 | Cr3+_ion
0 | 315.5048 | 0.104796 | -0.0307506 | 2 | 2.222915 | 1 | 60 | 150 | Cr3+_ion
0 | 252.4038 | 0.1077503 | -0.0316946 | 2 | 2.222915 | 1 | 60 | 150 | Cr3+_ion
0 | 198.6229 | 0.1111241 | -0.0327785 | 2 | 2.222915 | 1 | 60 | 150 | Cr3+_ion
0 | 158.3615 | 0.1140328 | -0.0337111 | 2 | 2.222915 | 1 | 60 | 150 | Cr3+_ion
0 | 125.558 | 0.1170821 | -0.0347295 | 2 | 2.222915 | 1 | 60 | 150 | Cr3+_ion
0 | 100.4464 | 0.1200733 | -0.035696 | 2 | 2.222915 | 1 | 60 | 150 | Cr3+_ion
0 | 79.00281 | 0.1234306 | -0.0367711 | 2 | 2.222915 | 1 | 60 | 150 | Cr3+_ion
0 | 63.3446 | 0.1262087 | -0.0378339 | 2 | 2.222915 | 1 | 60 | 150 | Cr3+_ion
0 | 50.22321 | 0.129697 | -0.0389499 | 2 | 2.222915 | 1 | 60 | 150 | Cr3+_ion
0 | 38.42213 | 0.1339214 | -0.0403908 | 2 | 2.222915 | 1 | 60 | 150 | Cr3+_ion
0 | 31.25 | 0.1369531 | -0.0415928 | 2 | 2.222915 | 1 | 60 | 150 | Cr3+_ion
0 | 24.93351 | 0.1408212 | -0.0432103 | 2 | 2.222915 | 1 | 60 | 150 | Cr3+_ion
0 | 19.86229 | 0.1433218 | -0.04232 | 2 | 2.222915 | 1 | 60 | 150 | Cr3+_ion
0 | 15.625 | 0.1493089 | -0.0449556 | 2 | 2.222915 | 1 | 60 | 150 | Cr3+_ion
0 | 12.40079 | 0.1533026 | -0.0466353 | 2 | 2.222915 | 1 | 60 | 150 | Cr3+_ion
0 | 9.93114 | 0.1569632 | -0.048554 | 2 | 2.222915 | 1 | 60 | 150 | Cr3+_ion
0 | 7.944915 | 0.1611628 | -0.0505981 | 2 | 2.222915 | 1 | 60 | 150 | Cr3+_ion
0 | 6.317385 | 0.1653405 | -0.0530307 | 2 | 2.222915 | 1 | 60 | 150 | Cr3+_ion
0 | 5.008013 | 0.1701505 | -0.0557176 | 2 | 2.222915 | 1 | 60 | 150 | Cr3+_ion
0 | 3.945707 | 0.1754415 | -0.0585675 | 2 | 2.222915 | 1 | 60 | 150 | Cr3+_ion
0 | 3.158693 | 0.1804623 | -0.0616365 | 2 | 2.222915 | 1 | 60 | 150 | Cr3+_ion
0 | 2.504006 | 0.186078 | -0.0646843 | 2 | 2.222915 | 1 | 60 | 150 | Cr3+_ion
0 | 1.998082 | 0.1909963 | -0.0679264 | 2 | 2.222915 | 1 | 60 | 150 | Cr3+_ion
0 | 1.584686 | 0.1991303 | -0.0729341 | 2 | 2.222915 | 1 | 60 | 150 | Cr3+_ion
0 | 1.266892 | 0.20832 | -0.0787542 | 2 | 2.222915 | 1 | 60 | 150 | Cr3+_ion
0 | 0.999041 | 0.2210807 | -0.0853066 | 2 | 2.222915 | 1 | 60 | 150 | Cr3+_ion
0 | 0.7923428 | 0.2362963 | -0.0937699 | 2 | 2.222915 | 1 | 60 | 150 | Cr3+_ion
0 | 0.6334459 | 0.2567174 | -0.1049553 | 2 | 2.222915 | 1 | 60 | 150 | Cr3+_ion
0 | 0.5040323 | 0.2857707 | -0.119865 | 2 | 2.222915 | 1 | 60 | 150 | Cr3+_ion
0 | 0.400641 | 0.3236988 | -0.1359103 | 2 | 2.222915 | 1 | 60 | 150 | Cr3+_ion
0 | 0.316723 | 0.3668247 | -0.1457095 | 2 | 2.222915 | 1 | 60 | 150 | Cr3+_ion
0 | 0.2520161 | 0.4094157 | -0.1453926 | 2 | 2.222915 | 1 | 60 | 150 | Cr3+_ion
0 | 0.2003205 | 0.447109 | -0.1344161 | 2 | 2.222915 | 1 | 60 | 150 | Cr3+_ion
0 | 0.1588983 | 0.475252 | -0.1142268 | 2 | 2.222915 | 1 | 60 | 150 | Cr3+_ion
0 | 0.1260081 | 0.4927354 | -0.0901618 | 2 | 2.222915 | 1 | 60 | 150 | Cr3+_ion
0 | 0.1001603 | 0.5011338 | -0.0652433 | 2 | 2.222915 | 1 | 60 | 150 | Cr3+_ion
0 | 0.0794492 | 0.5044621 | -0.041071 | 2 | 2.222915 | 1 | 60 | 150 | Cr3+_ion
0 | 0.0631739 | 0.5033866 | -0.0179618 | 2 | 2.222915 | 1 | 60 | 150 | Cr3+_ion
0 | 0.0501337 | 0.4988764 | 0.0030474 | 2 | 2.222915 | 1 | 60 | 150 | Cr3+_ion
0 | 0.0398258 | 0.4918239 | 0.0220054 | 2 | 2.222915 | 1 | 60 | 150 | Cr3+_ion
0 | 0.0316296 | 0.484422 | 0.0371775 | 2 | 2.222915 | 1 | 60 | 150 | Cr3+_ion
0 | 0.0251206 | 0.4775608 | 0.0489489 | 2 | 2.222915 | 1 | 60 | 150 | Cr3+_ion
0 | 0.0199553 | 0.4704549 | 0.0606591 | 2 | 2.222915 | 1 | 60 | 150 | Cr3+_ion
0 | 0.0158522 | 0.4621569 | 0.0698136 | 2 | 2.222915 | 1 | 60 | 150 | Cr3+_ion
0 | 0.0125907 | 0.4542484 | 0.077931 | 2 | 2.222915 | 1 | 60 | 150 | Cr3+_ion
0 | 0.0100011 | 0.4462034 | 0.0850436 | 2 | 2.222915 | 1 | 60 | 150 | Cr3+_ion
2 | 20015.62 | 0.0619519 | -0.0155601 | 2 | 2.258354 | 1 | 60 | 150 | Cr3+_ion
2 | 15890.62 | 0.0640837 | -0.0161177 | 2 | 2.258354 | 1 | 60 | 150 | Cr3+_ion
2 | 12609.38 | 0.0661358 | -0.0166548 | 2 | 2.258354 | 1 | 60 | 150 | Cr3+_ion
2 | 10078.13 | 0.0680434 | -0.0172338 | 2 | 2.258354 | 1 | 60 | 150 | Cr3+_ion
2 | 8015.625 | 0.0699643 | -0.0179157 | 2 | 2.258354 | 1 | 60 | 150 | Cr3+_ion
2 | 6328.125 | 0.0720508 | -0.018751 | 2 | 2.258354 | 1 | 60 | 150 | Cr3+_ion
2 | 5015.625 | 0.0742797 | -0.0196984 | 2 | 2.258354 | 1 | 60 | 150 | Cr3+_ion
2 | 3984.375 | 0.076557 | -0.0206724 | 2 | 2.258354 | 1 | 60 | 150 | Cr3+_ion
2 | 3170.956 | 0.0788501 | -0.0216399 | 2 | 2.258354 | 1 | 60 | 150 | Cr3+_ion
2 | 2527.573 | 0.0811366 | -0.0224693 | 2 | 2.258354 | 1 | 60 | 150 | Cr3+_ion
2 | 1976.103 | 0.0838829 | -0.0235103 | 2 | 2.258354 | 1 | 60 | 150 | Cr3+_ion
2 | 1577.524 | 0.0864499 | -0.0243762 | 2 | 2.258354 | 1 | 60 | 150 | Cr3+_ion
2 | 1265.625 | 0.0889542 | -0.0251954 | 2 | 2.258354 | 1 | 60 | 150 | Cr3+_ion
2 | 998.264 | 0.0917469 | -0.0260838 | 2 | 2.258354 | 1 | 60 | 150 | Cr3+_ion
2 | 796.875 | 0.0945985 | -0.0270066 | 2 | 2.258354 | 1 | 60 | 150 | Cr3+_ion
2 | 627.7902 | 0.0977606 | -0.0280564 | 2 | 2.258354 | 1 | 60 | 150 | Cr3+_ion
2 | 505.5147 | 0.1005999 | -0.0288717 | 2 | 2.258354 | 1 | 60 | 150 | Cr3+_ion
2 | 397.9953 | 0.1040038 | -0.0299047 | 2 | 2.258354 | 1 | 60 | 150 | Cr3+_ion
2 | 315.5048 | 0.1072047 | -0.0308658 | 2 | 2.258354 | 1 | 60 | 150 | Cr3+_ion
2 | 252.4038 | 0.1102811 | -0.0317528 | 2 | 2.258354 | 1 | 60 | 150 | Cr3+_ion
2 | 198.6229 | 0.113577 | -0.0326855 | 2 | 2.258354 | 1 | 60 | 150 | Cr3+_ion
2 | 158.3615 | 0.1165557 | -0.0335275 | 2 | 2.258354 | 1 | 60 | 150 | Cr3+_ion
2 | 125.558 | 0.1195998 | -0.0344021 | 2 | 2.258354 | 1 | 60 | 150 | Cr3+_ion
2 | 100.4464 | 0.1225884 | -0.0352034 | 2 | 2.258354 | 1 | 60 | 150 | Cr3+_ion
2 | 79.00281 | 0.1259336 | -0.036199 | 2 | 2.258354 | 1 | 60 | 150 | Cr3+_ion
2 | 63.3446 | 0.129007 | -0.0369786 | 2 | 2.258354 | 1 | 60 | 150 | Cr3+_ion
2 | 50.22321 | 0.1321368 | -0.037941 | 2 | 2.258354 | 1 | 60 | 150 | Cr3+_ion
2 | 38.42213 | 0.1361871 | -0.0392132 | 2 | 2.258354 | 1 | 60 | 150 | Cr3+_ion
2 | 31.25 | 0.1387773 | -0.0403059 | 2 | 2.258354 | 1 | 60 | 150 | Cr3+_ion
2 | 24.93351 | 0.142507 | -0.0416389 | 2 | 2.258354 | 1 | 60 | 150 | Cr3+_ion
2 | 19.86229 | 0.1445045 | -0.0404978 | 2 | 2.258354 | 1 | 60 | 150 | Cr3+_ion
2 | 15.625 | 0.1502388 | -0.0428446 | 2 | 2.258354 | 1 | 60 | 150 | Cr3+_ion
2 | 12.40079 | 0.15392 | -0.0442147 | 2 | 2.258354 | 1 | 60 | 150 | Cr3+_ion
2 | 9.93114 | 0.1572208 | -0.0457815 | 2 | 2.258354 | 1 | 60 | 150 | Cr3+_ion
2 | 7.944915 | 0.1610405 | -0.0474097 | 2 | 2.258354 | 1 | 60 | 150 | Cr3+_ion
2 | 6.317385 | 0.164693 | -0.0494904 | 2 | 2.258354 | 1 | 60 | 150 | Cr3+_ion
2 | 5.008013 | 0.1689719 | -0.0515101 | 2 | 2.258354 | 1 | 60 | 150 | Cr3+_ion
2 | 3.945707 | 0.1734651 | -0.0537794 | 2 | 2.258354 | 1 | 60 | 150 | Cr3+_ion
2 | 3.158693 | 0.1776343 | -0.0561624 | 2 | 2.258354 | 1 | 60 | 150 | Cr3+_ion
2 | 2.504006 | 0.1821762 | -0.0584585 | 2 | 2.258354 | 1 | 60 | 150 | Cr3+_ion
2 | 1.998082 | 0.1857119 | -0.0608179 | 2 | 2.258354 | 1 | 60 | 150 | Cr3+_ion
2 | 1.584686 | 0.191946 | -0.064637 | 2 | 2.258354 | 1 | 60 | 150 | Cr3+_ion
2 | 1.266892 | 0.1987192 | -0.0687589 | 2 | 2.258354 | 1 | 60 | 150 | Cr3+_ion
2 | 0.999041 | 0.2080241 | -0.0733175 | 2 | 2.258354 | 1 | 60 | 150 | Cr3+_ion
2 | 0.7923428 | 0.2189325 | -0.0785479 | 2 | 2.258354 | 1 | 60 | 150 | Cr3+_ion
2 | 0.6334459 | 0.2324306 | -0.0852232 | 2 | 2.258354 | 1 | 60 | 150 | Cr3+_ion
2 | 0.5040323 | 0.2516149 | -0.0945406 | 2 | 2.258354 | 1 | 60 | 150 | Cr3+_ion
2 | 0.400641 | 0.2793015 | -0.1077054 | 2 | 2.258354 | 1 | 60 | 150 | Cr3+_ion
2 | 0.316723 | 0.3180521 | -0.1236245 | 2 | 2.258354 | 1 | 60 | 150 | Cr3+_ion
2 | 0.2520161 | 0.3637883 | -0.1343942 | 2 | 2.258354 | 1 | 60 | 150 | Cr3+_ion
2 | 0.2003205 | 0.4101888 | -0.1344532 | 2 | 2.258354 | 1 | 60 | 150 | Cr3+_ion
2 | 0.1588983 | 0.4534208 | -0.1235055 | 2 | 2.258354 | 1 | 60 | 150 | Cr3+_ion
2 | 0.1260081 | 0.4836911 | -0.1030468 | 2 | 2.258354 | 1 | 60 | 150 | Cr3+_ion
2 | 0.1001603 | 0.5027533 | -0.0784791 | 2 | 2.258354 | 1 | 60 | 150 | Cr3+_ion
2 | 0.0794492 | 0.5121666 | -0.052625 | 2 | 2.258354 | 1 | 60 | 150 | Cr3+_ion
2 | 0.0631739 | 0.5147937 | -0.0273223 | 2 | 2.258354 | 1 | 60 | 150 | Cr3+_ion
2 | 0.0501337 | 0.5135463 | -0.0031564 | 2 | 2.258354 | 1 | 60 | 150 | Cr3+_ion
2 | 0.0398258 | 0.5085019 | 0.0169258 | 2 | 2.258354 | 1 | 60 | 150 | Cr3+_ion
2 | 0.0316296 | 0.5032084 | 0.0330744 | 2 | 2.258354 | 1 | 60 | 150 | Cr3+_ion
2 | 0.0251206 | 0.4961103 | 0.0470155 | 2 | 2.258354 | 1 | 60 | 150 | Cr3+_ion
2 | 0.0199553 | 0.4895934 | 0.0596251 | 2 | 2.258354 | 1 | 60 | 150 | Cr3+_ion
2 | 0.0158522 | 0.4826674 | 0.0690966 | 2 | 2.258354 | 1 | 60 | 150 | Cr3+_ion
2 | 0.0125907 | 0.4745845 | 0.078437 | 2 | 2.258354 | 1 | 60 | 150 | Cr3+_ion
2 | 0.0100011 | 0.467011 | 0.086665 | 2 | 2.258354 | 1 | 60 | 150 | Cr3+_ion
4 | 20015.62 | 0.0623308 | -0.0155977 | 2 | 2.292648 | 1 | 60 | 150 | Cr3+_ion
4 | 15890.62 | 0.0645702 | -0.0160723 | 2 | 2.292648 | 1 | 60 | 150 | Cr3+_ion
4 | 12609.38 | 0.0666799 | -0.016516 | 2 | 2.292648 | 1 | 60 | 150 | Cr3+_ion
4 | 10078.13 | 0.0687097 | -0.0170369 | 2 | 2.292648 | 1 | 60 | 150 | Cr3+_ion
4 | 8015.625 | 0.070677 | -0.0176455 | 2 | 2.292648 | 1 | 60 | 150 | Cr3+_ion
4 | 6328.125 | 0.0727983 | -0.0184067 | 2 | 2.292648 | 1 | 60 | 150 | Cr3+_ion
4 | 5015.625 | 0.0749549 | -0.0192456 | 2 | 2.292648 | 1 | 60 | 150 | Cr3+_ion
4 | 3984.375 | 0.0770862 | -0.0201162 | 2 | 2.292648 | 1 | 60 | 150 | Cr3+_ion
4 | 3170.956 | 0.0794032 | -0.0210313 | 2 | 2.292648 | 1 | 60 | 150 | Cr3+_ion
4 | 2527.573 | 0.0818498 | -0.0220063 | 2 | 2.292648 | 1 | 60 | 150 | Cr3+_ion
4 | 1976.103 | 0.0846251 | -0.0230462 | 2 | 2.292648 | 1 | 60 | 150 | Cr3+_ion
4 | 1577.524 | 0.087202 | -0.0239737 | 2 | 2.292648 | 1 | 60 | 150 | Cr3+_ion
4 | 1265.625 | 0.0898226 | -0.0248465 | 2 | 2.292648 | 1 | 60 | 150 | Cr3+_ion
4 | 998.264 | 0.0927343 | -0.0257692 | 2 | 2.292648 | 1 | 60 | 150 | Cr3+_ion
4 | 796.875 | 0.0955758 | -0.0266233 | 2 | 2.292648 | 1 | 60 | 150 | Cr3+_ion
4 | 627.7902 | 0.0986689 | -0.0276083 | 2 | 2.292648 | 1 | 60 | 150 | Cr3+_ion
4 | 505.5147 | 0.1013306 | -0.0282845 | 2 | 2.292648 | 1 | 60 | 150 | Cr3+_ion
4 | 397.9953 | 0.1044221 | -0.0291247 | 2 | 2.292648 | 1 | 60 | 150 | Cr3+_ion
4 | 315.5048 | 0.1074651 | -0.0299719 | 2 | 2.292648 | 1 | 60 | 150 | Cr3+_ion
4 | 252.4038 | 0.1102839 | -0.0307262 | 2 | 2.292648 | 1 | 60 | 150 | Cr3+_ion
4 | 198.6229 | 0.1134463 | -0.0316051 | 2 | 2.292648 | 1 | 60 | 150 | Cr3+_ion
4 | 158.3615 | 0.1165071 | -0.0324064 | 2 | 2.292648 | 1 | 60 | 150 | Cr3+_ion
4 | 125.558 | 0.1196335 | -0.0332435 | 2 | 2.292648 | 1 | 60 | 150 | Cr3+_ion
4 | 100.4464 | 0.1224893 | -0.0340131 | 2 | 2.292648 | 1 | 60 | 150 | Cr3+_ion
4 | 79.00281 | 0.1257027 | -0.0348829 | 2 | 2.292648 | 1 | 60 | 150 | Cr3+_ion
4 | 63.3446 | 0.1285517 | -0.0356765 | 2 | 2.292648 | 1 | 60 | 150 | Cr3+_ion
4 | 50.22321 | 0.1314536 | -0.0365857 | 2 | 2.292648 | 1 | 60 | 150 | Cr3+_ion
4 | 38.42213 | 0.135385 | -0.0378531 | 2 | 2.292648 | 1 | 60 | 150 | Cr3+_ion
4 | 31.25 | 0.1383634 | -0.0384749 | 2 | 2.292648 | 1 | 60 | 150 | Cr3+_ion
4 | 24.93351 | 0.1418943 | -0.0398458 | 2 | 2.292648 | 1 | 60 | 150 | Cr3+_ion
4 | 19.86229 | 0.1436972 | -0.038736 | 2 | 2.292648 | 1 | 60 | 150 | Cr3+_ion
4 | 15.625 | 0.149176 | -0.0408395 | 2 | 2.292648 | 1 | 60 | 150 | Cr3+_ion
4 | 12.40079 | 0.1526136 | -0.0420216 | 2 | 2.292648 | 1 | 60 | 150 | Cr3+_ion
4 | 9.93114 | 0.1557526 | -0.0434107 | 2 | 2.292648 | 1 | 60 | 150 | Cr3+_ion
4 | 7.944915 | 0.1593277 | -0.0448434 | 2 | 2.292648 | 1 | 60 | 150 | Cr3+_ion
4 | 6.317385 | 0.1628342 | -0.0464846 | 2 | 2.292648 | 1 | 60 | 150 | Cr3+_ion
4 | 5.008013 | 0.1668055 | -0.0483614 | 2 | 2.292648 | 1 | 60 | 150 | Cr3+_ion
4 | 3.945707 | 0.1709693 | -0.0503182 | 2 | 2.292648 | 1 | 60 | 150 | Cr3+_ion
4 | 3.158693 | 0.1747925 | -0.0523388 | 2 | 2.292648 | 1 | 60 | 150 | Cr3+_ion
4 | 2.504006 | 0.1788524 | -0.0543104 | 2 | 2.292648 | 1 | 60 | 150 | Cr3+_ion
4 | 1.998082 | 0.1817526 | -0.0563451 | 2 | 2.292648 | 1 | 60 | 150 | Cr3+_ion
4 | 1.584686 | 0.1872505 | -0.0596171 | 2 | 2.292648 | 1 | 60 | 150 | Cr3+_ion
4 | 1.266892 | 0.1928594 | -0.0631636 | 2 | 2.292648 | 1 | 60 | 150 | Cr3+_ion
4 | 0.999041 | 0.2008968 | -0.0669693 | 2 | 2.292648 | 1 | 60 | 150 | Cr3+_ion
4 | 0.7923428 | 0.2099295 | -0.0713369 | 2 | 2.292648 | 1 | 60 | 150 | Cr3+_ion
4 | 0.6334459 | 0.22109 | -0.0762658 | 2 | 2.292648 | 1 | 60 | 150 | Cr3+_ion
4 | 0.5040323 | 0.2352657 | -0.0827157 | 2 | 2.292648 | 1 | 60 | 150 | Cr3+_ion
4 | 0.400641 | 0.2557689 | -0.0915634 | 2 | 2.292648 | 1 | 60 | 150 | Cr3+_ion
4 | 0.316723 | 0.2855227 | -0.1043969 | 2 | 2.292648 | 1 | 60 | 150 | Cr3+_ion
4 | 0.2520161 | 0.3262612 | -0.1188584 | 2 | 2.292648 | 1 | 60 | 150 | Cr3+_ion
4 | 0.2003205 | 0.3732537 | -0.1261785 | 2 | 2.292648 | 1 | 60 | 150 | Cr3+_ion
4 | 0.1588983 | 0.4207052 | -0.1220559 | 2 | 2.292648 | 1 | 60 | 150 | Cr3+_ion
4 | 0.1260081 | 0.460974 | -0.1080751 | 2 | 2.292648 | 1 | 60 | 150 | Cr3+_ion
4 | 0.1001603 | 0.4897116 | -0.0867671 | 2 | 2.292648 | 1 | 60 | 150 | Cr3+_ion
4 | 0.0794492 | 0.5075687 | -0.0615645 | 2 | 2.292648 | 1 | 60 | 150 | Cr3+_ion
4 | 0.0631739 | 0.5153813 | -0.0360853 | 2 | 2.292648 | 1 | 60 | 150 | Cr3+_ion
4 | 0.0501337 | 0.5176427 | -0.0113355 | 2 | 2.292648 | 1 | 60 | 150 | Cr3+_ion
4 | 0.0398258 | 0.5163607 | 0.0103271 | 2 | 2.292648 | 1 | 60 | 150 | Cr3+_ion
4 | 0.0316296 | 0.5121086 | 0.0282886 | 2 | 2.292648 | 1 | 60 | 150 | Cr3+_ion
4 | 0.0251206 | 0.5072695 | 0.0433871 | 2 | 2.292648 | 1 | 60 | 150 | Cr3+_ion
4 | 0.0199553 | 0.5010753 | 0.0559251 | 2 | 2.292648 | 1 | 60 | 150 | Cr3+_ion
4 | 0.0158522 | 0.4944099 | 0.0663529 | 2 | 2.292648 | 1 | 60 | 150 | Cr3+_ion
4 | 0.0125907 | 0.4880472 | 0.0762009 | 2 | 2.292648 | 1 | 60 | 150 | Cr3+_ion
4 | 0.0100011 | 0.4804812 | 0.084988 | 2 | 2.292648 | 1 | 60 | 150 | Cr3+_ion
6 | 20015.62 | 0.0624505 | -0.0154884 | 2 | 2.323955 | 1 | 60 | 150 | Cr3+_ion
6 | 15890.62 | 0.0647534 | -0.0159247 | 2 | 2.323955 | 1 | 60 | 150 | Cr3+_ion
6 | 12609.38 | 0.0669052 | -0.0163081 | 2 | 2.323955 | 1 | 60 | 150 | Cr3+_ion
6 | 10078.13 | 0.0688985 | -0.0167431 | 2 | 2.323955 | 1 | 60 | 150 | Cr3+_ion
6 | 8015.625 | 0.0709047 | -0.0172432 | 2 | 2.323955 | 1 | 60 | 150 | Cr3+_ion
6 | 6328.125 | 0.0729598 | -0.0178927 | 2 | 2.323955 | 1 | 60 | 150 | Cr3+_ion
6 | 5015.625 | 0.0750637 | -0.0186423 | 2 | 2.323955 | 1 | 60 | 150 | Cr3+_ion
6 | 3984.375 | 0.0772478 | -0.0194689 | 2 | 2.323955 | 1 | 60 | 150 | Cr3+_ion
6 | 3170.956 | 0.0794702 | -0.0202803 | 2 | 2.323955 | 1 | 60 | 150 | Cr3+_ion
6 | 2527.573 | 0.0818094 | -0.0211669 | 2 | 2.323955 | 1 | 60 | 150 | Cr3+_ion
6 | 1976.103 | 0.0844908 | -0.0221279 | 2 | 2.323955 | 1 | 60 | 150 | Cr3+_ion
6 | 1577.524 | 0.0870285 | -0.0230141 | 2 | 2.323955 | 1 | 60 | 150 | Cr3+_ion
6 | 1265.625 | 0.0895933 | -0.023848 | 2 | 2.323955 | 1 | 60 | 150 | Cr3+_ion
6 | 998.264 | 0.0925263 | -0.0247729 | 2 | 2.323955 | 1 | 60 | 150 | Cr3+_ion
6 | 796.875 | 0.0952579 | -0.0255945 | 2 | 2.323955 | 1 | 60 | 150 | Cr3+_ion
6 | 627.7902 | 0.0982286 | -0.0264199 | 2 | 2.323955 | 1 | 60 | 150 | Cr3+_ion
6 | 505.5147 | 0.1009333 | -0.0271652 | 2 | 2.323955 | 1 | 60 | 150 | Cr3+_ion
6 | 397.9953 | 0.1039487 | -0.0279539 | 2 | 2.323955 | 1 | 60 | 150 | Cr3+_ion
6 | 315.5048 | 0.1070071 | -0.0287802 | 2 | 2.323955 | 1 | 60 | 150 | Cr3+_ion
6 | 252.4038 | 0.1098181 | -0.0295017 | 2 | 2.323955 | 1 | 60 | 150 | Cr3+_ion
6 | 198.6229 | 0.112847 | -0.0303123 | 2 | 2.323955 | 1 | 60 | 150 | Cr3+_ion
6 | 158.3615 | 0.1156043 | -0.0310136 | 2 | 2.323955 | 1 | 60 | 150 | Cr3+_ion
6 | 125.558 | 0.1187934 | -0.0318356 | 2 | 2.323955 | 1 | 60 | 150 | Cr3+_ion
6 | 100.4464 | 0.1217745 | -0.0325246 | 2 | 2.323955 | 1 | 60 | 150 | Cr3+_ion
6 | 79.00281 | 0.1248273 | -0.0333441 | 2 | 2.323955 | 1 | 60 | 150 | Cr3+_ion
6 | 63.3446 | 0.1277534 | -0.0340966 | 2 | 2.323955 | 1 | 60 | 150 | Cr3+_ion
6 | 50.22321 | 0.1308349 | -0.034899 | 2 | 2.323955 | 1 | 60 | 150 | Cr3+_ion
6 | 38.42213 | 0.1347581 | -0.0359201 | 2 | 2.323955 | 1 | 60 | 150 | Cr3+_ion
6 | 31.25 | 0.1374698 | -0.0367375 | 2 | 2.323955 | 1 | 60 | 150 | Cr3+_ion
6 | 24.93351 | 0.1410892 | -0.0377877 | 2 | 2.323955 | 1 | 60 | 150 | Cr3+_ion
6 | 19.86229 | 0.1426695 | -0.0368606 | 2 | 2.323955 | 1 | 60 | 150 | Cr3+_ion
6 | 15.625 | 0.1485457 | -0.0385319 | 2 | 2.323955 | 1 | 60 | 150 | Cr3+_ion
6 | 12.40079 | 0.1512792 | -0.0398653 | 2 | 2.323955 | 1 | 60 | 150 | Cr3+_ion
6 | 9.93114 | 0.1541477 | -0.0411585 | 2 | 2.323955 | 1 | 60 | 150 | Cr3+_ion
6 | 7.944915 | 0.1575813 | -0.0423947 | 2 | 2.323955 | 1 | 60 | 150 | Cr3+_ion
6 | 6.317385 | 0.1608191 | -0.0439529 | 2 | 2.323955 | 1 | 60 | 150 | Cr3+_ion
6 | 5.008013 | 0.1645008 | -0.0455848 | 2 | 2.323955 | 1 | 60 | 150 | Cr3+_ion
6 | 3.945707 | 0.1683185 | -0.0473068 | 2 | 2.323955 | 1 | 60 | 150 | Cr3+_ion
6 | 3.158693 | 0.1718149 | -0.0491102 | 2 | 2.323955 | 1 | 60 | 150 | Cr3+_ion
6 | 2.504006 | 0.1755873 | -0.0508744 | 2 | 2.323955 | 1 | 60 | 150 | Cr3+_ion
6 | 1.998082 | 0.1782854 | -0.0526305 | 2 | 2.323955 | 1 | 60 | 150 | Cr3+_ion
6 | 1.584686 | 0.1832195 | -0.0555724 | 2 | 2.323955 | 1 | 60 | 150 | Cr3+_ion
6 | 1.266892 | 0.188182 | -0.0587504 | 2 | 2.323955 | 1 | 60 | 150 | Cr3+_ion
6 | 0.999041 | 0.1953171 | -0.0620659 | 2 | 2.323955 | 1 | 60 | 150 | Cr3+_ion
6 | 0.7923428 | 0.2033052 | -0.0658226 | 2 | 2.323955 | 1 | 60 | 150 | Cr3+_ion
6 | 0.6334459 | 0.2127566 | -0.0700843 | 2 | 2.323955 | 1 | 60 | 150 | Cr3+_ion
6 | 0.5040323 | 0.2247528 | -0.0753473 | 2 | 2.323955 | 1 | 60 | 150 | Cr3+_ion
6 | 0.400641 | 0.2413366 | -0.0821175 | 2 | 2.323955 | 1 | 60 | 150 | Cr3+_ion
6 | 0.316723 | 0.2643279 | -0.0911394 | 2 | 2.323955 | 1 | 60 | 150 | Cr3+_ion
6 | 0.2520161 | 0.2964626 | -0.1035922 | 2 | 2.323955 | 1 | 60 | 150 | Cr3+_ion
6 | 0.2003205 | 0.3393153 | -0.1154476 | 2 | 2.323955 | 1 | 60 | 150 | Cr3+_ion
6 | 0.1588983 | 0.3846892 | -0.1172414 | 2 | 2.323955 | 1 | 60 | 150 | Cr3+_ion
6 | 0.1260081 | 0.4284521 | -0.1076048 | 2 | 2.323955 | 1 | 60 | 150 | Cr3+_ion
6 | 0.1001603 | 0.4650901 | -0.0909729 | 2 | 2.323955 | 1 | 60 | 150 | Cr3+_ion
6 | 0.0794492 | 0.4911316 | -0.0688155 | 2 | 2.323955 | 1 | 60 | 150 | Cr3+_ion
6 | 0.0631739 | 0.5062587 | -0.0435293 | 2 | 2.323955 | 1 | 60 | 150 | Cr3+_ion
6 | 0.0501337 | 0.5130331 | -0.0191521 | 2 | 2.323955 | 1 | 60 | 150 | Cr3+_ion
6 | 0.0398258 | 0.5142784 | 0.0030045 | 2 | 2.323955 | 1 | 60 | 150 | Cr3+_ion
6 | 0.0316296 | 0.5124884 | 0.0218138 | 2 | 2.323955 | 1 | 60 | 150 | Cr3+_ion
6 | 0.0251206 | 0.5090773 | 0.0375129 | 2 | 2.323955 | 1 | 60 | 150 | Cr3+_ion
6 | 0.0199553 | 0.5039635 | 0.050415 | 2 | 2.323955 | 1 | 60 | 150 | Cr3+_ion
6 | 0.0158522 | 0.4989202 | 0.0615749 | 2 | 2.323955 | 1 | 60 | 150 | Cr3+_ion
6 | 0.0125907 | 0.4929034 | 0.0711451 | 2 | 2.323955 | 1 | 60 | 150 | Cr3+_ion
6 | 0.0100011 | 0.4864945 | 0.07945 | 2 | 2.323955 | 1 | 60 | 150 | Cr3+_ion