## Sheet1
Time(h) | Freq | Zreal | Zimag | ppm | mean_voltage | current | temperature | flow | Label
0 | 20000 | -0.001633143 | 0.001908197 | 0 | 1.708732 | 1 | 60 | 150 | no_ion
0 | 15890 | 0.0392733 | -0.001217581 | 0 | 1.708732 | 1 | 60 | 150 | no_ion
0 | 12619 | 0.03953349 | -0.001189289 | 0 | 1.708732 | 1 | 60 | 150 | no_ion
0 | 10020 | 0.03975518 | -0.001048759 | 0 | 1.708732 | 1 | 60 | 150 | no_ion
0 | 7962 | 0.03985868 | -0.00101638 | 0 | 1.708732 | 1 | 60 | 150 | no_ion
0 | 6324.6 | 0.03995375 | -0.0009392586 | 0 | 1.708732 | 1 | 60 | 150 | no_ion
0 | 5023.8 | 0.04009378 | -0.0008965105 | 0 | 1.708732 | 1 | 60 | 150 | no_ion
0 | 3991 | 0.0402072 | -0.0009098648 | 0 | 1.708732 | 1 | 60 | 150 | no_ion
0 | 3169.8 | 0.04033605 | -0.0008927958 | 0 | 1.708732 | 1 | 60 | 150 | no_ion
0 | 2517.9 | 0.04047143 | -0.0009451275 | 0 | 1.708732 | 1 | 60 | 150 | no_ion
0 | 2000 | 0.04060189 | -0.0009696106 | 0 | 1.708732 | 1 | 60 | 150 | no_ion
0 | 1588.7 | 0.0406921 | -0.0009763993 | 0 | 1.708732 | 1 | 60 | 150 | no_ion
0 | 1261.9 | 0.04082301 | -0.001044912 | 0 | 1.708732 | 1 | 60 | 150 | no_ion
0 | 1002.4 | 0.04096043 | -0.001088299 | 0 | 1.708732 | 1 | 60 | 150 | no_ion
0 | 796.21 | 0.04106052 | -0.001215212 | 0 | 1.708732 | 1 | 60 | 150 | no_ion
0 | 632.46 | 0.04124541 | -0.001296947 | 0 | 1.708732 | 1 | 60 | 150 | no_ion
0 | 502.38 | 0.04138585 | -0.001437165 | 0 | 1.708732 | 1 | 60 | 150 | no_ion
0 | 399.05 | 0.04160031 | -0.001564411 | 0 | 1.708732 | 1 | 60 | 150 | no_ion
0 | 316.98 | 0.04182824 | -0.001727337 | 0 | 1.708732 | 1 | 60 | 150 | no_ion
0 | 251.79 | 0.04201387 | -0.001884973 | 0 | 1.708732 | 1 | 60 | 150 | no_ion
0 | 200 | 0.04229155 | -0.002058862 | 0 | 1.708732 | 1 | 60 | 150 | no_ion
0 | 158.87 | 0.04262614 | -0.002306149 | 0 | 1.708732 | 1 | 60 | 150 | no_ion
0 | 126.19 | 0.04295349 | -0.002526367 | 0 | 1.708732 | 1 | 60 | 150 | no_ion
0 | 100.24 | 0.04337663 | -0.002754319 | 0 | 1.708732 | 1 | 60 | 150 | no_ion
0 | 79.621 | 0.04387675 | -0.002970245 | 0 | 1.708732 | 1 | 60 | 150 | no_ion
0 | 63.246 | 0.04443062 | -0.003152034 | 0 | 1.708732 | 1 | 60 | 150 | no_ion
0 | 50.238 | 0.04503659 | -0.003271676 | 0 | 1.708732 | 1 | 60 | 150 | no_ion
0 | 39.905 | 0.04566369 | -0.003319585 | 0 | 1.708732 | 1 | 60 | 150 | no_ion
0 | 31.698 | 0.04627466 | -0.003294413 | 0 | 1.708732 | 1 | 60 | 150 | no_ion
0 | 25.179 | 0.04688679 | -0.003195777 | 0 | 1.708732 | 1 | 60 | 150 | no_ion
0 | 20 | 0.04751148 | -0.003036169 | 0 | 1.708732 | 1 | 60 | 150 | no_ion
0 | 15.887 | 0.04815698 | -0.002823662 | 0 | 1.708732 | 1 | 60 | 150 | no_ion
0 | 12.619 | 0.0485533 | -0.002676446 | 0 | 1.708732 | 1 | 60 | 150 | no_ion
0 | 10.024 | 0.04902479 | -0.002617433 | 0 | 1.708732 | 1 | 60 | 150 | no_ion
0 | 7.9621 | 0.04927969 | -0.002437026 | 0 | 1.708732 | 1 | 60 | 150 | no_ion
0 | 6.3246 | 0.04961072 | -0.002301817 | 0 | 1.708732 | 1 | 60 | 150 | no_ion
0 | 5.0238 | 0.04993611 | -0.002198467 | 0 | 1.708732 | 1 | 60 | 150 | no_ion
0 | 3.9905 | 0.05028816 | -0.002141472 | 0 | 1.708732 | 1 | 60 | 150 | no_ion
0 | 3.1698 | 0.05062127 | -0.002146992 | 0 | 1.708732 | 1 | 60 | 150 | no_ion
0 | 2.5179 | 0.05097857 | -0.001988582 | 0 | 1.708732 | 1 | 60 | 150 | no_ion
0 | 2 | 0.05115096 | -0.001953876 | 0 | 1.708732 | 1 | 60 | 150 | no_ion
0 | 1.5887 | 0.05142915 | -0.001856235 | 0 | 1.708732 | 1 | 60 | 150 | no_ion
0 | 1.2619 | 0.05186735 | -0.001806805 | 0 | 1.708732 | 1 | 60 | 150 | no_ion
0 | 1.0024 | 0.05230616 | -0.001826507 | 0 | 1.708732 | 1 | 60 | 150 | no_ion
0 | 0.79621 | 0.05243341 | -0.001838422 | 0 | 1.708732 | 1 | 60 | 150 | no_ion
0 | 0.63246 | 0.05232001 | -0.001708615 | 0 | 1.708732 | 1 | 60 | 150 | no_ion
0 | 0.50238 | 0.05316001 | -0.001552539 | 0 | 1.708732 | 1 | 60 | 150 | no_ion
0 | 0.39905 | 0.05285484 | -0.00159593 | 0 | 1.708732 | 1 | 60 | 150 | no_ion
0 | 0.31623 | 0.05343782 | -0.001522953 | 0 | 1.708732 | 1 | 60 | 150 | no_ion
0 | 0.25119 | 0.05360734 | -0.001486068 | 0 | 1.708732 | 1 | 60 | 150 | no_ion
0 | 0.2 | 0.05390123 | -0.001684072 | 0 | 1.708732 | 1 | 60 | 150 | no_ion
0 | 0.15849 | 0.05391247 | -0.001342279 | 0 | 1.708732 | 1 | 60 | 150 | no_ion
0 | 0.12619 | 0.05428745 | -0.001258615 | 0 | 1.708732 | 1 | 60 | 150 | no_ion
0 | 0.1 | 0.05438048 | -0.0009705065 | 0 | 1.708732 | 1 | 60 | 150 | no_ion
0 | 0.079621 | 0.05461673 | -0.001165388 | 0 | 1.708732 | 1 | 60 | 150 | no_ion
0 | 0.063246 | 0.05476359 | -0.0009272528 | 0 | 1.708732 | 1 | 60 | 150 | no_ion
0 | 0.050238 | 0.05476975 | -0.0008655024 | 0 | 1.708732 | 1 | 60 | 150 | no_ion
0 | 0.039905 | 0.05493873 | -0.0007638155 | 0 | 1.708732 | 1 | 60 | 150 | no_ion
0 | 0.031698 | 0.05487306 | -0.0004706388 | 0 | 1.708732 | 1 | 60 | 150 | no_ion
0 | 0.025179 | 0.05501172 | -0.0006149942 | 0 | 1.708732 | 1 | 60 | 150 | no_ion
0 | 0.02 | 0.05484085 | -0.0004888119 | 0 | 1.708732 | 1 | 60 | 150 | no_ion
0 | 0.015887 | 0.05504695 | -0.0002266101 | 0 | 1.708732 | 1 | 60 | 150 | no_ion
0 | 0.012619 | 0.05494648 | -0.0002920686 | 0 | 1.708732 | 1 | 60 | 150 | no_ion
0 | 0.010024 | 0.05512321 | -0.0001842426 | 0 | 1.708732 | 1 | 60 | 150 | no_ion
2 | 20000 | 0.001109467 | -0.001669 | 0 | 1.709117 | 1 | 60 | 150 | no_ion
2 | 15890 | 0.03881027 | -0.001211195 | 0 | 1.709117 | 1 | 60 | 150 | no_ion
2 | 12619 | 0.03914706 | -0.00117666 | 0 | 1.709117 | 1 | 60 | 150 | no_ion
2 | 10020 | 0.03946833 | -0.001111913 | 0 | 1.709117 | 1 | 60 | 150 | no_ion
2 | 7962 | 0.03963502 | -0.001006166 | 0 | 1.709117 | 1 | 60 | 150 | no_ion
2 | 6324.6 | 0.03979782 | -0.0009467074 | 0 | 1.709117 | 1 | 60 | 150 | no_ion
2 | 5023.8 | 0.03993021 | -0.0008914769 | 0 | 1.709117 | 1 | 60 | 150 | no_ion
2 | 3991 | 0.04006256 | -0.0008940778 | 0 | 1.709117 | 1 | 60 | 150 | no_ion
2 | 3169.8 | 0.04015802 | -0.0008901188 | 0 | 1.709117 | 1 | 60 | 150 | no_ion
2 | 2517.9 | 0.04029737 | -0.0009370136 | 0 | 1.709117 | 1 | 60 | 150 | no_ion
2 | 2000 | 0.04045647 | -0.0009524182 | 0 | 1.709117 | 1 | 60 | 150 | no_ion
2 | 1588.7 | 0.04054721 | -0.000963629 | 0 | 1.709117 | 1 | 60 | 150 | no_ion
2 | 1261.9 | 0.04066289 | -0.001028097 | 0 | 1.709117 | 1 | 60 | 150 | no_ion
2 | 1002.4 | 0.0407617 | -0.001098011 | 0 | 1.709117 | 1 | 60 | 150 | no_ion
2 | 796.21 | 0.04090972 | -0.001188271 | 0 | 1.709117 | 1 | 60 | 150 | no_ion
2 | 632.46 | 0.04106716 | -0.001293819 | 0 | 1.709117 | 1 | 60 | 150 | no_ion
2 | 502.38 | 0.04124239 | -0.001427232 | 0 | 1.709117 | 1 | 60 | 150 | no_ion
2 | 399.05 | 0.04144316 | -0.001567382 | 0 | 1.709117 | 1 | 60 | 150 | no_ion
2 | 316.98 | 0.0416321 | -0.001710435 | 0 | 1.709117 | 1 | 60 | 150 | no_ion
2 | 251.79 | 0.04189792 | -0.001858967 | 0 | 1.709117 | 1 | 60 | 150 | no_ion
2 | 200 | 0.04212948 | -0.002073057 | 0 | 1.709117 | 1 | 60 | 150 | no_ion
2 | 158.87 | 0.04244887 | -0.002288375 | 0 | 1.709117 | 1 | 60 | 150 | no_ion
2 | 126.19 | 0.04280414 | -0.002534406 | 0 | 1.709117 | 1 | 60 | 150 | no_ion
2 | 100.24 | 0.04322872 | -0.002774756 | 0 | 1.709117 | 1 | 60 | 150 | no_ion
2 | 79.621 | 0.04371562 | -0.002993262 | 0 | 1.709117 | 1 | 60 | 150 | no_ion
2 | 63.246 | 0.04425494 | -0.003172194 | 0 | 1.709117 | 1 | 60 | 150 | no_ion
2 | 50.238 | 0.04486278 | -0.0032854 | 0 | 1.709117 | 1 | 60 | 150 | no_ion
2 | 39.905 | 0.04550092 | -0.003334243 | 0 | 1.709117 | 1 | 60 | 150 | no_ion
2 | 31.698 | 0.04612605 | -0.003315242 | 0 | 1.709117 | 1 | 60 | 150 | no_ion
2 | 25.179 | 0.04674552 | -0.003241806 | 0 | 1.709117 | 1 | 60 | 150 | no_ion
2 | 20 | 0.04735069 | -0.003104186 | 0 | 1.709117 | 1 | 60 | 150 | no_ion
2 | 15.887 | 0.0479339 | -0.002898664 | 0 | 1.709117 | 1 | 60 | 150 | no_ion
2 | 12.619 | 0.04835887 | -0.002738185 | 0 | 1.709117 | 1 | 60 | 150 | no_ion
2 | 10.024 | 0.04875772 | -0.002586033 | 0 | 1.709117 | 1 | 60 | 150 | no_ion
2 | 7.9621 | 0.04913513 | -0.002453958 | 0 | 1.709117 | 1 | 60 | 150 | no_ion
2 | 6.3246 | 0.04954805 | -0.002416855 | 0 | 1.709117 | 1 | 60 | 150 | no_ion
2 | 5.0238 | 0.04979404 | -0.002242626 | 0 | 1.709117 | 1 | 60 | 150 | no_ion
2 | 3.9905 | 0.05025348 | -0.002237662 | 0 | 1.709117 | 1 | 60 | 150 | no_ion
2 | 3.1698 | 0.05047956 | -0.002114136 | 0 | 1.709117 | 1 | 60 | 150 | no_ion
2 | 2.5179 | 0.05075629 | -0.002026621 | 0 | 1.709117 | 1 | 60 | 150 | no_ion
2 | 2 | 0.05115097 | -0.002055507 | 0 | 1.709117 | 1 | 60 | 150 | no_ion
2 | 1.5887 | 0.05143856 | -0.001928204 | 0 | 1.709117 | 1 | 60 | 150 | no_ion
2 | 1.2619 | 0.05150955 | -0.001895783 | 0 | 1.709117 | 1 | 60 | 150 | no_ion
2 | 1.0024 | 0.05194089 | -0.001896486 | 0 | 1.709117 | 1 | 60 | 150 | no_ion
2 | 0.79621 | 0.05220875 | -0.001608529 | 0 | 1.709117 | 1 | 60 | 150 | no_ion
2 | 0.63246 | 0.0525624 | -0.001693972 | 0 | 1.709117 | 1 | 60 | 150 | no_ion
2 | 0.50238 | 0.05277052 | -0.001515412 | 0 | 1.709117 | 1 | 60 | 150 | no_ion
2 | 0.39905 | 0.05336708 | -0.001505131 | 0 | 1.709117 | 1 | 60 | 150 | no_ion
2 | 0.31623 | 0.05330375 | -0.001546329 | 0 | 1.709117 | 1 | 60 | 150 | no_ion
2 | 0.25119 | 0.05346151 | -0.001403367 | 0 | 1.709117 | 1 | 60 | 150 | no_ion
2 | 0.2 | 0.05381794 | -0.001339736 | 0 | 1.709117 | 1 | 60 | 150 | no_ion
2 | 0.15849 | 0.05370866 | -0.001291631 | 0 | 1.709117 | 1 | 60 | 150 | no_ion
2 | 0.12619 | 0.05421063 | -0.001082083 | 0 | 1.709117 | 1 | 60 | 150 | no_ion
2 | 0.1 | 0.05450357 | -0.001142304 | 0 | 1.709117 | 1 | 60 | 150 | no_ion
2 | 0.079621 | 0.05421334 | -0.000895286 | 0 | 1.709117 | 1 | 60 | 150 | no_ion
2 | 0.063246 | 0.05469792 | -0.0007322694 | 0 | 1.709117 | 1 | 60 | 150 | no_ion
2 | 0.050238 | 0.05459243 | -0.0007609751 | 0 | 1.709117 | 1 | 60 | 150 | no_ion
2 | 0.039905 | 0.05478023 | -0.0006464231 | 0 | 1.709117 | 1 | 60 | 150 | no_ion
2 | 0.031698 | 0.05482157 | -0.0004818494 | 0 | 1.709117 | 1 | 60 | 150 | no_ion
2 | 0.025179 | 0.05483787 | -0.0004762685 | 0 | 1.709117 | 1 | 60 | 150 | no_ion
2 | 0.02 | 0.05495451 | -0.0005202575 | 0 | 1.709117 | 1 | 60 | 150 | no_ion
2 | 0.015887 | 0.05476464 | -0.0002508108 | 0 | 1.709117 | 1 | 60 | 150 | no_ion
2 | 0.012619 | 0.05500193 | -0.0001239206 | 0 | 1.709117 | 1 | 60 | 150 | no_ion
2 | 0.010024 | 0.05513053 | -0.0002015153 | 0 | 1.709117 | 1 | 60 | 150 | no_ion
4 | 20000 | -0.001373951 | 0.0006916095 | 0 | 1.709245 | 1 | 60 | 150 | no_ion
4 | 15890 | 0.03908789 | -0.001207049 | 0 | 1.709245 | 1 | 60 | 150 | no_ion
4 | 12619 | 0.03934972 | -0.001175206 | 0 | 1.709245 | 1 | 60 | 150 | no_ion
4 | 10020 | 0.03954537 | -0.001159343 | 0 | 1.709245 | 1 | 60 | 150 | no_ion
4 | 7962 | 0.0396887 | -0.001033778 | 0 | 1.709245 | 1 | 60 | 150 | no_ion
4 | 6324.6 | 0.03975975 | -0.0009359124 | 0 | 1.709245 | 1 | 60 | 150 | no_ion
4 | 5023.8 | 0.03989866 | -0.0008881607 | 0 | 1.709245 | 1 | 60 | 150 | no_ion
4 | 3991 | 0.04002612 | -0.0008969999 | 0 | 1.709245 | 1 | 60 | 150 | no_ion
4 | 3169.8 | 0.04013132 | -0.0008867285 | 0 | 1.709245 | 1 | 60 | 150 | no_ion
4 | 2517.9 | 0.04026713 | -0.0009267837 | 0 | 1.709245 | 1 | 60 | 150 | no_ion
4 | 2000 | 0.04039927 | -0.0009518939 | 0 | 1.709245 | 1 | 60 | 150 | no_ion
4 | 1588.7 | 0.04050172 | -0.0009778134 | 0 | 1.709245 | 1 | 60 | 150 | no_ion
4 | 1261.9 | 0.0406158 | -0.001028374 | 0 | 1.709245 | 1 | 60 | 150 | no_ion
4 | 1002.4 | 0.04074461 | -0.00110535 | 0 | 1.709245 | 1 | 60 | 150 | no_ion
4 | 796.21 | 0.04088087 | -0.001191419 | 0 | 1.709245 | 1 | 60 | 150 | no_ion
4 | 632.46 | 0.04104581 | -0.00128956 | 0 | 1.709245 | 1 | 60 | 150 | no_ion
4 | 502.38 | 0.04121159 | -0.001415062 | 0 | 1.709245 | 1 | 60 | 150 | no_ion
4 | 399.05 | 0.04137399 | -0.001553004 | 0 | 1.709245 | 1 | 60 | 150 | no_ion
4 | 316.98 | 0.04163025 | -0.001732466 | 0 | 1.709245 | 1 | 60 | 150 | no_ion
4 | 251.79 | 0.04183492 | -0.001912859 | 0 | 1.709245 | 1 | 60 | 150 | no_ion
4 | 200 | 0.04209437 | -0.002079819 | 0 | 1.709245 | 1 | 60 | 150 | no_ion
4 | 158.87 | 0.04240845 | -0.002295937 | 0 | 1.709245 | 1 | 60 | 150 | no_ion
4 | 126.19 | 0.04275928 | -0.002525234 | 0 | 1.709245 | 1 | 60 | 150 | no_ion
4 | 100.24 | 0.04318153 | -0.002764567 | 0 | 1.709245 | 1 | 60 | 150 | no_ion
4 | 79.621 | 0.04366913 | -0.002991658 | 0 | 1.709245 | 1 | 60 | 150 | no_ion
4 | 63.246 | 0.04422026 | -0.003174817 | 0 | 1.709245 | 1 | 60 | 150 | no_ion
4 | 50.238 | 0.04483173 | -0.003305859 | 0 | 1.709245 | 1 | 60 | 150 | no_ion
4 | 39.905 | 0.04545783 | -0.003366585 | 0 | 1.709245 | 1 | 60 | 150 | no_ion
4 | 31.698 | 0.04609591 | -0.00334404 | 0 | 1.709245 | 1 | 60 | 150 | no_ion
4 | 25.179 | 0.04671472 | -0.00324774 | 0 | 1.709245 | 1 | 60 | 150 | no_ion
4 | 20 | 0.04732231 | -0.003093293 | 0 | 1.709245 | 1 | 60 | 150 | no_ion
4 | 15.887 | 0.04791575 | -0.002892623 | 0 | 1.709245 | 1 | 60 | 150 | no_ion
4 | 12.619 | 0.04844621 | -0.002751502 | 0 | 1.709245 | 1 | 60 | 150 | no_ion
4 | 10.024 | 0.04880717 | -0.002646898 | 0 | 1.709245 | 1 | 60 | 150 | no_ion
4 | 7.9621 | 0.04921299 | -0.002532814 | 0 | 1.709245 | 1 | 60 | 150 | no_ion
4 | 6.3246 | 0.04956272 | -0.002382851 | 0 | 1.709245 | 1 | 60 | 150 | no_ion
4 | 5.0238 | 0.04985995 | -0.002263378 | 0 | 1.709245 | 1 | 60 | 150 | no_ion
4 | 3.9905 | 0.05016705 | -0.002202379 | 0 | 1.709245 | 1 | 60 | 150 | no_ion
4 | 3.1698 | 0.05053732 | -0.002033309 | 0 | 1.709245 | 1 | 60 | 150 | no_ion
4 | 2.5179 | 0.05094205 | -0.002053187 | 0 | 1.709245 | 1 | 60 | 150 | no_ion
4 | 2 | 0.05110115 | -0.002022132 | 0 | 1.709245 | 1 | 60 | 150 | no_ion
4 | 1.5887 | 0.05149145 | -0.001976365 | 0 | 1.709245 | 1 | 60 | 150 | no_ion
4 | 1.2619 | 0.05167273 | -0.001888778 | 0 | 1.709245 | 1 | 60 | 150 | no_ion
4 | 1.0024 | 0.05208483 | -0.00187705 | 0 | 1.709245 | 1 | 60 | 150 | no_ion
4 | 0.79621 | 0.05216541 | -0.001748033 | 0 | 1.709245 | 1 | 60 | 150 | no_ion
4 | 0.63246 | 0.0529596 | -0.001621403 | 0 | 1.709245 | 1 | 60 | 150 | no_ion
4 | 0.50238 | 0.05272978 | -0.001709341 | 0 | 1.709245 | 1 | 60 | 150 | no_ion
4 | 0.39905 | 0.0530742 | -0.001560208 | 0 | 1.709245 | 1 | 60 | 150 | no_ion
4 | 0.31623 | 0.05336589 | -0.001695418 | 0 | 1.709245 | 1 | 60 | 150 | no_ion
4 | 0.25119 | 0.05343409 | -0.001499388 | 0 | 1.709245 | 1 | 60 | 150 | no_ion
4 | 0.2 | 0.05383448 | -0.001505405 | 0 | 1.709245 | 1 | 60 | 150 | no_ion
4 | 0.15849 | 0.05400604 | -0.001408782 | 0 | 1.709245 | 1 | 60 | 150 | no_ion
4 | 0.12619 | 0.0541203 | -0.001185367 | 0 | 1.709245 | 1 | 60 | 150 | no_ion
4 | 0.1 | 0.05462207 | -0.001152411 | 0 | 1.709245 | 1 | 60 | 150 | no_ion
4 | 0.079621 | 0.05471365 | -0.0008742151 | 0 | 1.709245 | 1 | 60 | 150 | no_ion
4 | 0.063246 | 0.05478888 | -0.001013768 | 0 | 1.709245 | 1 | 60 | 150 | no_ion
4 | 0.050238 | 0.0547513 | -0.00081508 | 0 | 1.709245 | 1 | 60 | 150 | no_ion
4 | 0.039905 | 0.0548959 | -0.0006048725 | 0 | 1.709245 | 1 | 60 | 150 | no_ion
4 | 0.031698 | 0.05481752 | -0.0006229954 | 0 | 1.709245 | 1 | 60 | 150 | no_ion
4 | 0.025179 | 0.05484342 | -0.0006340438 | 0 | 1.709245 | 1 | 60 | 150 | no_ion
4 | 0.02 | 0.05510135 | -0.0004246038 | 0 | 1.709245 | 1 | 60 | 150 | no_ion
4 | 0.015887 | 0.05515009 | -0.0003003468 | 0 | 1.709245 | 1 | 60 | 150 | no_ion
4 | 0.012619 | 0.05511673 | -0.0002942581 | 0 | 1.709245 | 1 | 60 | 150 | no_ion
4 | 0.010024 | 0.05520906 | -0.0002398159 | 0 | 1.709245 | 1 | 60 | 150 | no_ion
6 | 20000 | -0.001696483 | -0.01187518 | 0 | 1.709729 | 1 | 60 | 150 | no_ion
6 | 15890 | 0.03873862 | -0.001207529 | 0 | 1.709729 | 1 | 60 | 150 | no_ion
6 | 12619 | 0.03911073 | -0.001181805 | 0 | 1.709729 | 1 | 60 | 150 | no_ion
6 | 10020 | 0.03935063 | -0.001076414 | 0 | 1.709729 | 1 | 60 | 150 | no_ion
6 | 7962 | 0.03956695 | -0.00100606 | 0 | 1.709729 | 1 | 60 | 150 | no_ion
6 | 6324.6 | 0.0397456 | -0.0009345445 | 0 | 1.709729 | 1 | 60 | 150 | no_ion
6 | 5023.8 | 0.0398865 | -0.0008851988 | 0 | 1.709729 | 1 | 60 | 150 | no_ion
6 | 3991 | 0.04000288 | -0.0008887455 | 0 | 1.709729 | 1 | 60 | 150 | no_ion
6 | 3169.8 | 0.04012955 | -0.0008823485 | 0 | 1.709729 | 1 | 60 | 150 | no_ion
6 | 2517.9 | 0.04026968 | -0.0009429033 | 0 | 1.709729 | 1 | 60 | 150 | no_ion
6 | 2000 | 0.04040501 | -0.0009550105 | 0 | 1.709729 | 1 | 60 | 150 | no_ion
6 | 1588.7 | 0.04051102 | -0.0009745548 | 0 | 1.709729 | 1 | 60 | 150 | no_ion
6 | 1261.9 | 0.0406243 | -0.001044721 | 0 | 1.709729 | 1 | 60 | 150 | no_ion
6 | 1002.4 | 0.04072973 | -0.001103281 | 0 | 1.709729 | 1 | 60 | 150 | no_ion
6 | 796.21 | 0.0408522 | -0.00119975 | 0 | 1.709729 | 1 | 60 | 150 | no_ion
6 | 632.46 | 0.04102612 | -0.001303884 | 0 | 1.709729 | 1 | 60 | 150 | no_ion
6 | 502.38 | 0.04119446 | -0.00141694 | 0 | 1.709729 | 1 | 60 | 150 | no_ion
6 | 399.05 | 0.04140668 | -0.00156389 | 0 | 1.709729 | 1 | 60 | 150 | no_ion
6 | 316.98 | 0.04159281 | -0.001705285 | 0 | 1.709729 | 1 | 60 | 150 | no_ion
6 | 251.79 | 0.04183011 | -0.001868981 | 0 | 1.709729 | 1 | 60 | 150 | no_ion
6 | 200 | 0.04208178 | -0.002078305 | 0 | 1.709729 | 1 | 60 | 150 | no_ion
6 | 158.87 | 0.04238418 | -0.002293277 | 0 | 1.709729 | 1 | 60 | 150 | no_ion
6 | 126.19 | 0.04274643 | -0.002537453 | 0 | 1.709729 | 1 | 60 | 150 | no_ion
6 | 100.24 | 0.04316476 | -0.002772054 | 0 | 1.709729 | 1 | 60 | 150 | no_ion
6 | 79.621 | 0.04364115 | -0.002986958 | 0 | 1.709729 | 1 | 60 | 150 | no_ion
6 | 63.246 | 0.04418168 | -0.003177713 | 0 | 1.709729 | 1 | 60 | 150 | no_ion
6 | 50.238 | 0.04479772 | -0.003312474 | 0 | 1.709729 | 1 | 60 | 150 | no_ion
6 | 39.905 | 0.04544207 | -0.00337555 | 0 | 1.709729 | 1 | 60 | 150 | no_ion
6 | 31.698 | 0.04609062 | -0.003381701 | 0 | 1.709729 | 1 | 60 | 150 | no_ion
6 | 25.179 | 0.04672427 | -0.003306377 | 0 | 1.709729 | 1 | 60 | 150 | no_ion
6 | 20 | 0.04733931 | -0.003150814 | 0 | 1.709729 | 1 | 60 | 150 | no_ion
6 | 15.887 | 0.0479262 | -0.002910355 | 0 | 1.709729 | 1 | 60 | 150 | no_ion
6 | 12.619 | 0.04837318 | -0.002742246 | 0 | 1.709729 | 1 | 60 | 150 | no_ion
6 | 10.024 | 0.04889549 | -0.002655777 | 0 | 1.709729 | 1 | 60 | 150 | no_ion
6 | 7.9621 | 0.04915167 | -0.002534974 | 0 | 1.709729 | 1 | 60 | 150 | no_ion
6 | 6.3246 | 0.04958772 | -0.002434348 | 0 | 1.709729 | 1 | 60 | 150 | no_ion
6 | 5.0238 | 0.04996775 | -0.002241403 | 0 | 1.709729 | 1 | 60 | 150 | no_ion
6 | 3.9905 | 0.05031713 | -0.002277773 | 0 | 1.709729 | 1 | 60 | 150 | no_ion
6 | 3.1698 | 0.05046134 | -0.00221699 | 0 | 1.709729 | 1 | 60 | 150 | no_ion
6 | 2.5179 | 0.05094394 | -0.002188451 | 0 | 1.709729 | 1 | 60 | 150 | no_ion
6 | 2 | 0.05122366 | -0.00205889 | 0 | 1.709729 | 1 | 60 | 150 | no_ion
6 | 1.5887 | 0.05150943 | -0.00201163 | 0 | 1.709729 | 1 | 60 | 150 | no_ion
6 | 1.2619 | 0.05186645 | -0.001927535 | 0 | 1.709729 | 1 | 60 | 150 | no_ion
6 | 1.0024 | 0.05216564 | -0.001912568 | 0 | 1.709729 | 1 | 60 | 150 | no_ion
6 | 0.79621 | 0.05251648 | -0.001789365 | 0 | 1.709729 | 1 | 60 | 150 | no_ion
6 | 0.63246 | 0.05265862 | -0.001703176 | 0 | 1.709729 | 1 | 60 | 150 | no_ion
6 | 0.50238 | 0.05289352 | -0.001472157 | 0 | 1.709729 | 1 | 60 | 150 | no_ion
6 | 0.39905 | 0.0531261 | -0.001442705 | 0 | 1.709729 | 1 | 60 | 150 | no_ion
6 | 0.31623 | 0.05360792 | -0.001603807 | 0 | 1.709729 | 1 | 60 | 150 | no_ion
6 | 0.25119 | 0.05382748 | -0.001686754 | 0 | 1.709729 | 1 | 60 | 150 | no_ion
6 | 0.2 | 0.05394921 | -0.00145947 | 0 | 1.709729 | 1 | 60 | 150 | no_ion
6 | 0.15849 | 0.05427666 | -0.001430629 | 0 | 1.709729 | 1 | 60 | 150 | no_ion
6 | 0.12619 | 0.05446103 | -0.001083566 | 0 | 1.709729 | 1 | 60 | 150 | no_ion
6 | 0.1 | 0.05478775 | -0.001150068 | 0 | 1.709729 | 1 | 60 | 150 | no_ion
6 | 0.079621 | 0.05466996 | -0.00107012 | 0 | 1.709729 | 1 | 60 | 150 | no_ion
6 | 0.063246 | 0.05509551 | -0.0009684526 | 0 | 1.709729 | 1 | 60 | 150 | no_ion
6 | 0.050238 | 0.05508477 | -0.0008822474 | 0 | 1.709729 | 1 | 60 | 150 | no_ion
6 | 0.039905 | 0.05519304 | -0.000664307 | 0 | 1.709729 | 1 | 60 | 150 | no_ion
6 | 0.031698 | 0.05501266 | -0.0004914233 | 0 | 1.709729 | 1 | 60 | 150 | no_ion
6 | 0.025179 | 0.05527345 | -0.0003489546 | 0 | 1.709729 | 1 | 60 | 150 | no_ion
6 | 0.02 | 0.05516785 | -0.0004290161 | 0 | 1.709729 | 1 | 60 | 150 | no_ion
6 | 0.015887 | 0.05533747 | -0.0003133706 | 0 | 1.709729 | 1 | 60 | 150 | no_ion
6 | 0.012619 | 0.05519957 | -0.0002182545 | 0 | 1.709729 | 1 | 60 | 150 | no_ion
6 | 0.010024 | 0.05516625 | -9.47423e-05 | 0 | 1.709729 | 1 | 60 | 150 | no_ion