## Sheet1
Time(h) | Freq | Zreal | Zimag | ppm | mean_voltage | current | temperature | flow | Label
0 | 20000 | 0.04227325 | -0.002282482 | 2 | 1.867364 | 1 | 60 | 150 | Cr3+_ion
0 | 15890 | 0.04318982 | -0.002386909 | 2 | 1.867364 | 1 | 60 | 150 | Cr3+_ion
0 | 12619 | 0.04434254 | -0.002493969 | 2 | 1.867364 | 1 | 60 | 150 | Cr3+_ion
0 | 10020 | 0.04594851 | -0.002725064 | 2 | 1.867364 | 1 | 60 | 150 | Cr3+_ion
0 | 7962 | 0.04761299 | -0.002869113 | 2 | 1.867364 | 1 | 60 | 150 | Cr3+_ion
0 | 6324.6 | 0.04963991 | -0.0032792 | 2 | 1.867364 | 1 | 60 | 150 | Cr3+_ion
0 | 5023.8 | 0.05180878 | -0.004135431 | 2 | 1.867364 | 1 | 60 | 150 | Cr3+_ion
0 | 3991 | 0.05351029 | -0.005130948 | 2 | 1.867364 | 1 | 60 | 150 | Cr3+_ion
0 | 3169.8 | 0.05491799 | -0.006027477 | 2 | 1.867364 | 1 | 60 | 150 | Cr3+_ion
0 | 2517.9 | 0.0562305 | -0.00687361 | 2 | 1.867364 | 1 | 60 | 150 | Cr3+_ion
0 | 2000 | 0.05747242 | -0.007604288 | 2 | 1.867364 | 1 | 60 | 150 | Cr3+_ion
0 | 1588.7 | 0.05876517 | -0.008326846 | 2 | 1.867364 | 1 | 60 | 150 | Cr3+_ion
0 | 1261.9 | 0.06009272 | -0.00907304 | 2 | 1.867364 | 1 | 60 | 150 | Cr3+_ion
0 | 1002.4 | 0.06153271 | -0.009894553 | 2 | 1.867364 | 1 | 60 | 150 | Cr3+_ion
0 | 796.21 | 0.06308826 | -0.0106872 | 2 | 1.867364 | 1 | 60 | 150 | Cr3+_ion
0 | 632.46 | 0.06479572 | -0.01154261 | 2 | 1.867364 | 1 | 60 | 150 | Cr3+_ion
0 | 502.38 | 0.06660294 | -0.0123794 | 2 | 1.867364 | 1 | 60 | 150 | Cr3+_ion
0 | 399.05 | 0.06851283 | -0.01324025 | 2 | 1.867364 | 1 | 60 | 150 | Cr3+_ion
0 | 316.98 | 0.07060652 | -0.01407889 | 2 | 1.867364 | 1 | 60 | 150 | Cr3+_ion
0 | 251.79 | 0.07271243 | -0.01495012 | 2 | 1.867364 | 1 | 60 | 150 | Cr3+_ion
0 | 200 | 0.0749571 | -0.01573182 | 2 | 1.867364 | 1 | 60 | 150 | Cr3+_ion
0 | 158.87 | 0.07736667 | -0.01662712 | 2 | 1.867364 | 1 | 60 | 150 | Cr3+_ion
0 | 126.19 | 0.07990661 | -0.0174784 | 2 | 1.867364 | 1 | 60 | 150 | Cr3+_ion
0 | 100.24 | 0.08257455 | -0.01833777 | 2 | 1.867364 | 1 | 60 | 150 | Cr3+_ion
0 | 79.621 | 0.08538261 | -0.01918623 | 2 | 1.867364 | 1 | 60 | 150 | Cr3+_ion
0 | 63.246 | 0.08830249 | -0.0199913 | 2 | 1.867364 | 1 | 60 | 150 | Cr3+_ion
0 | 50.238 | 0.09153186 | -0.02075405 | 2 | 1.867364 | 1 | 60 | 150 | Cr3+_ion
0 | 39.905 | 0.09486873 | -0.02146769 | 2 | 1.867364 | 1 | 60 | 150 | Cr3+_ion
0 | 31.698 | 0.09827843 | -0.02208899 | 2 | 1.867364 | 1 | 60 | 150 | Cr3+_ion
0 | 25.179 | 0.1020576 | -0.02253241 | 2 | 1.867364 | 1 | 60 | 150 | Cr3+_ion
0 | 20 | 0.1065271 | -0.02260711 | 2 | 1.867364 | 1 | 60 | 150 | Cr3+_ion
0 | 15.887 | 0.111969 | -0.02209604 | 2 | 1.867364 | 1 | 60 | 150 | Cr3+_ion
0 | 12.619 | 0.1157113 | -0.0221271 | 2 | 1.867364 | 1 | 60 | 150 | Cr3+_ion
0 | 10.024 | 0.1194616 | -0.02213701 | 2 | 1.867364 | 1 | 60 | 150 | Cr3+_ion
0 | 7.9621 | 0.123378 | -0.02243383 | 2 | 1.867364 | 1 | 60 | 150 | Cr3+_ion
0 | 6.3246 | 0.1273635 | -0.02206559 | 2 | 1.867364 | 1 | 60 | 150 | Cr3+_ion
0 | 5.0238 | 0.1313685 | -0.02218252 | 2 | 1.867364 | 1 | 60 | 150 | Cr3+_ion
0 | 3.9905 | 0.1354221 | -0.02225587 | 2 | 1.867364 | 1 | 60 | 150 | Cr3+_ion
0 | 3.1698 | 0.1394125 | -0.02227897 | 2 | 1.867364 | 1 | 60 | 150 | Cr3+_ion
0 | 2.5179 | 0.1433774 | -0.02232947 | 2 | 1.867364 | 1 | 60 | 150 | Cr3+_ion
0 | 2 | 0.1476514 | -0.02208385 | 2 | 1.867364 | 1 | 60 | 150 | Cr3+_ion
0 | 1.5887 | 0.1516643 | -0.02189881 | 2 | 1.867364 | 1 | 60 | 150 | Cr3+_ion
0 | 1.2619 | 0.1554563 | -0.02180409 | 2 | 1.867364 | 1 | 60 | 150 | Cr3+_ion
0 | 1.0024 | 0.1592888 | -0.02087859 | 2 | 1.867364 | 1 | 60 | 150 | Cr3+_ion
0 | 0.79621 | 0.1628744 | -0.02063929 | 2 | 1.867364 | 1 | 60 | 150 | Cr3+_ion
0 | 0.63246 | 0.1667698 | -0.01868862 | 2 | 1.867364 | 1 | 60 | 150 | Cr3+_ion
0 | 0.50238 | 0.1693402 | -0.01769512 | 2 | 1.867364 | 1 | 60 | 150 | Cr3+_ion
0 | 0.39905 | 0.1720787 | -0.0162242 | 2 | 1.867364 | 1 | 60 | 150 | Cr3+_ion
0 | 0.31623 | 0.1744478 | -0.01420654 | 2 | 1.867364 | 1 | 60 | 150 | Cr3+_ion
0 | 0.25119 | 0.176298 | -0.0121592 | 2 | 1.867364 | 1 | 60 | 150 | Cr3+_ion
0 | 0.2 | 0.177595 | -0.009601248 | 2 | 1.867364 | 1 | 60 | 150 | Cr3+_ion
0 | 0.15849 | 0.1788978 | -0.007171822 | 2 | 1.867364 | 1 | 60 | 150 | Cr3+_ion
0 | 0.12619 | 0.1784372 | -0.004633938 | 2 | 1.867364 | 1 | 60 | 150 | Cr3+_ion
0 | 0.1 | 0.1779927 | -0.001577733 | 2 | 1.867364 | 1 | 60 | 150 | Cr3+_ion
0 | 0.079621 | 0.1770613 | 0.0008900203 | 2 | 1.867364 | 1 | 60 | 150 | Cr3+_ion
0 | 0.063246 | 0.1748449 | 0.003172513 | 2 | 1.867364 | 1 | 60 | 150 | Cr3+_ion
0 | 0.050238 | 0.1730948 | 0.005358924 | 2 | 1.867364 | 1 | 60 | 150 | Cr3+_ion
0 | 0.039905 | 0.1710653 | 0.007478849 | 2 | 1.867364 | 1 | 60 | 150 | Cr3+_ion
0 | 0.031698 | 0.1680942 | 0.009122351 | 2 | 1.867364 | 1 | 60 | 150 | Cr3+_ion
0 | 0.025179 | 0.1647284 | 0.01057746 | 2 | 1.867364 | 1 | 60 | 150 | Cr3+_ion
0 | 0.02 | 0.1628231 | 0.01143328 | 2 | 1.867364 | 1 | 60 | 150 | Cr3+_ion
0 | 0.015887 | 0.1603677 | 0.01308243 | 2 | 1.867364 | 1 | 60 | 150 | Cr3+_ion
0 | 0.012619 | 0.1571843 | 0.01346808 | 2 | 1.867364 | 1 | 60 | 150 | Cr3+_ion
0 | 0.010024 | 0.1544235 | 0.01441822 | 2 | 1.867364 | 1 | 60 | 150 | Cr3+_ion
2 | 20000 | -0.0003732291 | -0.0003144475 | 2 | 1.871746 | 1 | 60 | 150 | Cr3+_ion
2 | 15890 | 0.04320685 | -0.00243806 | 2 | 1.871746 | 1 | 60 | 150 | Cr3+_ion
2 | 12619 | 0.04423865 | -0.002559431 | 2 | 1.871746 | 1 | 60 | 150 | Cr3+_ion
2 | 10020 | 0.04565516 | -0.002670958 | 2 | 1.871746 | 1 | 60 | 150 | Cr3+_ion
2 | 7962 | 0.04746635 | -0.002929997 | 2 | 1.871746 | 1 | 60 | 150 | Cr3+_ion
2 | 6324.6 | 0.04956006 | -0.003387957 | 2 | 1.871746 | 1 | 60 | 150 | Cr3+_ion
2 | 5023.8 | 0.05188137 | -0.004285349 | 2 | 1.871746 | 1 | 60 | 150 | Cr3+_ion
2 | 3991 | 0.05381534 | -0.005486984 | 2 | 1.871746 | 1 | 60 | 150 | Cr3+_ion
2 | 3169.8 | 0.05526539 | -0.006484448 | 2 | 1.871746 | 1 | 60 | 150 | Cr3+_ion
2 | 2517.9 | 0.05665514 | -0.007496988 | 2 | 1.871746 | 1 | 60 | 150 | Cr3+_ion
2 | 2000 | 0.05806609 | -0.008348513 | 2 | 1.871746 | 1 | 60 | 150 | Cr3+_ion
2 | 1588.7 | 0.059469 | -0.009132942 | 2 | 1.871746 | 1 | 60 | 150 | Cr3+_ion
2 | 1261.9 | 0.06092089 | -0.00999431 | 2 | 1.871746 | 1 | 60 | 150 | Cr3+_ion
2 | 1002.4 | 0.06253258 | -0.01088866 | 2 | 1.871746 | 1 | 60 | 150 | Cr3+_ion
2 | 796.21 | 0.06421473 | -0.01174181 | 2 | 1.871746 | 1 | 60 | 150 | Cr3+_ion
2 | 632.46 | 0.06601764 | -0.01266946 | 2 | 1.871746 | 1 | 60 | 150 | Cr3+_ion
2 | 502.38 | 0.06801692 | -0.01359035 | 2 | 1.871746 | 1 | 60 | 150 | Cr3+_ion
2 | 399.05 | 0.07016609 | -0.01450566 | 2 | 1.871746 | 1 | 60 | 150 | Cr3+_ion
2 | 316.98 | 0.07230223 | -0.0154029 | 2 | 1.871746 | 1 | 60 | 150 | Cr3+_ion
2 | 251.79 | 0.0746524 | -0.01630875 | 2 | 1.871746 | 1 | 60 | 150 | Cr3+_ion
2 | 200 | 0.07710416 | -0.01722805 | 2 | 1.871746 | 1 | 60 | 150 | Cr3+_ion
2 | 158.87 | 0.07970182 | -0.01814628 | 2 | 1.871746 | 1 | 60 | 150 | Cr3+_ion
2 | 126.19 | 0.0824131 | -0.01906057 | 2 | 1.871746 | 1 | 60 | 150 | Cr3+_ion
2 | 100.24 | 0.08531044 | -0.01996361 | 2 | 1.871746 | 1 | 60 | 150 | Cr3+_ion
2 | 79.621 | 0.08838338 | -0.02083528 | 2 | 1.871746 | 1 | 60 | 150 | Cr3+_ion
2 | 63.246 | 0.09158351 | -0.02164662 | 2 | 1.871746 | 1 | 60 | 150 | Cr3+_ion
2 | 50.238 | 0.09505888 | -0.02238929 | 2 | 1.871746 | 1 | 60 | 150 | Cr3+_ion
2 | 39.905 | 0.09861688 | -0.02302479 | 2 | 1.871746 | 1 | 60 | 150 | Cr3+_ion
2 | 31.698 | 0.1022344 | -0.02358597 | 2 | 1.871746 | 1 | 60 | 150 | Cr3+_ion
2 | 25.179 | 0.1062352 | -0.02393929 | 2 | 1.871746 | 1 | 60 | 150 | Cr3+_ion
2 | 20 | 0.1109765 | -0.02387954 | 2 | 1.871746 | 1 | 60 | 150 | Cr3+_ion
2 | 15.887 | 0.1167695 | -0.02316329 | 2 | 1.871746 | 1 | 60 | 150 | Cr3+_ion
2 | 12.619 | 0.1206891 | -0.02295916 | 2 | 1.871746 | 1 | 60 | 150 | Cr3+_ion
2 | 10.024 | 0.1245837 | -0.02290588 | 2 | 1.871746 | 1 | 60 | 150 | Cr3+_ion
2 | 7.9621 | 0.1286595 | -0.02272647 | 2 | 1.871746 | 1 | 60 | 150 | Cr3+_ion
2 | 6.3246 | 0.1325323 | -0.02280098 | 2 | 1.871746 | 1 | 60 | 150 | Cr3+_ion
2 | 5.0238 | 0.136727 | -0.02309311 | 2 | 1.871746 | 1 | 60 | 150 | Cr3+_ion
2 | 3.9905 | 0.1409676 | -0.02306483 | 2 | 1.871746 | 1 | 60 | 150 | Cr3+_ion
2 | 3.1698 | 0.1451066 | -0.02317864 | 2 | 1.871746 | 1 | 60 | 150 | Cr3+_ion
2 | 2.5179 | 0.1491898 | -0.02294066 | 2 | 1.871746 | 1 | 60 | 150 | Cr3+_ion
2 | 2 | 0.1537931 | -0.02278387 | 2 | 1.871746 | 1 | 60 | 150 | Cr3+_ion
2 | 1.5887 | 0.157675 | -0.02278901 | 2 | 1.871746 | 1 | 60 | 150 | Cr3+_ion
2 | 1.2619 | 0.1620893 | -0.02244073 | 2 | 1.871746 | 1 | 60 | 150 | Cr3+_ion
2 | 1.0024 | 0.1658245 | -0.02187754 | 2 | 1.871746 | 1 | 60 | 150 | Cr3+_ion
2 | 0.79621 | 0.1694671 | -0.02109634 | 2 | 1.871746 | 1 | 60 | 150 | Cr3+_ion
2 | 0.63246 | 0.1733599 | -0.01936373 | 2 | 1.871746 | 1 | 60 | 150 | Cr3+_ion
2 | 0.50238 | 0.1764646 | -0.01801165 | 2 | 1.871746 | 1 | 60 | 150 | Cr3+_ion
2 | 0.39905 | 0.1788827 | -0.01568477 | 2 | 1.871746 | 1 | 60 | 150 | Cr3+_ion
2 | 0.31623 | 0.1817602 | -0.01418936 | 2 | 1.871746 | 1 | 60 | 150 | Cr3+_ion
2 | 0.25119 | 0.1832927 | -0.01140251 | 2 | 1.871746 | 1 | 60 | 150 | Cr3+_ion
2 | 0.2 | 0.1843001 | -0.009269753 | 2 | 1.871746 | 1 | 60 | 150 | Cr3+_ion
2 | 0.15849 | 0.1852149 | -0.006449511 | 2 | 1.871746 | 1 | 60 | 150 | Cr3+_ion
2 | 0.12619 | 0.1850508 | -0.003441898 | 2 | 1.871746 | 1 | 60 | 150 | Cr3+_ion
2 | 0.1 | 0.1841862 | -0.0009830774 | 2 | 1.871746 | 1 | 60 | 150 | Cr3+_ion
2 | 0.079621 | 0.1825019 | 0.001953075 | 2 | 1.871746 | 1 | 60 | 150 | Cr3+_ion
2 | 0.063246 | 0.1809306 | 0.004454513 | 2 | 1.871746 | 1 | 60 | 150 | Cr3+_ion
2 | 0.050238 | 0.1787519 | 0.007006273 | 2 | 1.871746 | 1 | 60 | 150 | Cr3+_ion
2 | 0.039905 | 0.1758221 | 0.008914262 | 2 | 1.871746 | 1 | 60 | 150 | Cr3+_ion
2 | 0.031698 | 0.1732462 | 0.01058031 | 2 | 1.871746 | 1 | 60 | 150 | Cr3+_ion
2 | 0.025179 | 0.1699692 | 0.01195324 | 2 | 1.871746 | 1 | 60 | 150 | Cr3+_ion
2 | 0.02 | 0.1671965 | 0.01322611 | 2 | 1.871746 | 1 | 60 | 150 | Cr3+_ion
2 | 0.015887 | 0.1640787 | 0.0140983 | 2 | 1.871746 | 1 | 60 | 150 | Cr3+_ion
2 | 0.012619 | 0.1606201 | 0.01454688 | 2 | 1.871746 | 1 | 60 | 150 | Cr3+_ion
2 | 0.010024 | 0.1584095 | 0.01533423 | 2 | 1.871746 | 1 | 60 | 150 | Cr3+_ion
4 | 20000 | 0.02389914 | -0.009323919 | 2 | 1.882263 | 1 | 60 | 150 | Cr3+_ion
4 | 15890 | 0.043374 | -0.002589687 | 2 | 1.882263 | 1 | 60 | 150 | Cr3+_ion
4 | 12619 | 0.04458578 | -0.002739678 | 2 | 1.882263 | 1 | 60 | 150 | Cr3+_ion
4 | 10020 | 0.04623595 | -0.003010939 | 2 | 1.882263 | 1 | 60 | 150 | Cr3+_ion
4 | 7962 | 0.04812258 | -0.003281445 | 2 | 1.882263 | 1 | 60 | 150 | Cr3+_ion
4 | 6324.6 | 0.05027238 | -0.003866924 | 2 | 1.882263 | 1 | 60 | 150 | Cr3+_ion
4 | 5023.8 | 0.05259506 | -0.004948471 | 2 | 1.882263 | 1 | 60 | 150 | Cr3+_ion
4 | 3991 | 0.05435074 | -0.006165082 | 2 | 1.882263 | 1 | 60 | 150 | Cr3+_ion
4 | 3169.8 | 0.05577913 | -0.007281457 | 2 | 1.882263 | 1 | 60 | 150 | Cr3+_ion
4 | 2517.9 | 0.05723714 | -0.008376936 | 2 | 1.882263 | 1 | 60 | 150 | Cr3+_ion
4 | 2000 | 0.05871036 | -0.009316145 | 2 | 1.882263 | 1 | 60 | 150 | Cr3+_ion
4 | 1588.7 | 0.06022637 | -0.01016791 | 2 | 1.882263 | 1 | 60 | 150 | Cr3+_ion
4 | 1261.9 | 0.06181919 | -0.01106423 | 2 | 1.882263 | 1 | 60 | 150 | Cr3+_ion
4 | 1002.4 | 0.06353875 | -0.01199951 | 2 | 1.882263 | 1 | 60 | 150 | Cr3+_ion
4 | 796.21 | 0.06533577 | -0.01293869 | 2 | 1.882263 | 1 | 60 | 150 | Cr3+_ion
4 | 632.46 | 0.06732733 | -0.01393734 | 2 | 1.882263 | 1 | 60 | 150 | Cr3+_ion
4 | 502.38 | 0.06944629 | -0.01490733 | 2 | 1.882263 | 1 | 60 | 150 | Cr3+_ion
4 | 399.05 | 0.07168394 | -0.01589963 | 2 | 1.882263 | 1 | 60 | 150 | Cr3+_ion
4 | 316.98 | 0.07408932 | -0.01689318 | 2 | 1.882263 | 1 | 60 | 150 | Cr3+_ion
4 | 251.79 | 0.07659266 | -0.01789447 | 2 | 1.882263 | 1 | 60 | 150 | Cr3+_ion
4 | 200 | 0.07927173 | -0.01888597 | 2 | 1.882263 | 1 | 60 | 150 | Cr3+_ion
4 | 158.87 | 0.08211747 | -0.01988026 | 2 | 1.882263 | 1 | 60 | 150 | Cr3+_ion
4 | 126.19 | 0.08507997 | -0.02085295 | 2 | 1.882263 | 1 | 60 | 150 | Cr3+_ion
4 | 100.24 | 0.08827255 | -0.02178418 | 2 | 1.882263 | 1 | 60 | 150 | Cr3+_ion
4 | 79.621 | 0.09165797 | -0.02266052 | 2 | 1.882263 | 1 | 60 | 150 | Cr3+_ion
4 | 63.246 | 0.09513949 | -0.02347875 | 2 | 1.882263 | 1 | 60 | 150 | Cr3+_ion
4 | 50.238 | 0.09888383 | -0.0241932 | 2 | 1.882263 | 1 | 60 | 150 | Cr3+_ion
4 | 39.905 | 0.1027011 | -0.02479808 | 2 | 1.882263 | 1 | 60 | 150 | Cr3+_ion
4 | 31.698 | 0.1065857 | -0.02532719 | 2 | 1.882263 | 1 | 60 | 150 | Cr3+_ion
4 | 25.179 | 0.110857 | -0.02557614 | 2 | 1.882263 | 1 | 60 | 150 | Cr3+_ion
4 | 20 | 0.1158051 | -0.02527502 | 2 | 1.882263 | 1 | 60 | 150 | Cr3+_ion
4 | 15.887 | 0.1216908 | -0.02411051 | 2 | 1.882263 | 1 | 60 | 150 | Cr3+_ion
4 | 12.619 | 0.125977 | -0.02392999 | 2 | 1.882263 | 1 | 60 | 150 | Cr3+_ion
4 | 10.024 | 0.1299077 | -0.02382531 | 2 | 1.882263 | 1 | 60 | 150 | Cr3+_ion
4 | 7.9621 | 0.1340421 | -0.02378784 | 2 | 1.882263 | 1 | 60 | 150 | Cr3+_ion
4 | 6.3246 | 0.1381412 | -0.02363053 | 2 | 1.882263 | 1 | 60 | 150 | Cr3+_ion
4 | 5.0238 | 0.1421419 | -0.02378676 | 2 | 1.882263 | 1 | 60 | 150 | Cr3+_ion
4 | 3.9905 | 0.1466943 | -0.02363672 | 2 | 1.882263 | 1 | 60 | 150 | Cr3+_ion
4 | 3.1698 | 0.1508753 | -0.02370388 | 2 | 1.882263 | 1 | 60 | 150 | Cr3+_ion
4 | 2.5179 | 0.1554108 | -0.02348146 | 2 | 1.882263 | 1 | 60 | 150 | Cr3+_ion
4 | 2 | 0.1597746 | -0.02363051 | 2 | 1.882263 | 1 | 60 | 150 | Cr3+_ion
4 | 1.5887 | 0.1638047 | -0.02340492 | 2 | 1.882263 | 1 | 60 | 150 | Cr3+_ion
4 | 1.2619 | 0.1680987 | -0.02322136 | 2 | 1.882263 | 1 | 60 | 150 | Cr3+_ion
4 | 1.0024 | 0.1725123 | -0.02277604 | 2 | 1.882263 | 1 | 60 | 150 | Cr3+_ion
4 | 0.79621 | 0.1759492 | -0.02165427 | 2 | 1.882263 | 1 | 60 | 150 | Cr3+_ion
4 | 0.63246 | 0.1801053 | -0.01993313 | 2 | 1.882263 | 1 | 60 | 150 | Cr3+_ion
4 | 0.50238 | 0.1835996 | -0.01829012 | 2 | 1.882263 | 1 | 60 | 150 | Cr3+_ion
4 | 0.39905 | 0.1861084 | -0.01644557 | 2 | 1.882263 | 1 | 60 | 150 | Cr3+_ion
4 | 0.31623 | 0.1885619 | -0.01397045 | 2 | 1.882263 | 1 | 60 | 150 | Cr3+_ion
4 | 0.25119 | 0.1904005 | -0.01153766 | 2 | 1.882263 | 1 | 60 | 150 | Cr3+_ion
4 | 0.2 | 0.1915208 | -0.008753871 | 2 | 1.882263 | 1 | 60 | 150 | Cr3+_ion
4 | 0.15849 | 0.1919785 | -0.005530266 | 2 | 1.882263 | 1 | 60 | 150 | Cr3+_ion
4 | 0.12619 | 0.1915027 | -0.002535113 | 2 | 1.882263 | 1 | 60 | 150 | Cr3+_ion
4 | 0.1 | 0.1909774 | 0.0008751281 | 2 | 1.882263 | 1 | 60 | 150 | Cr3+_ion
4 | 0.079621 | 0.1893393 | 0.003503451 | 2 | 1.882263 | 1 | 60 | 150 | Cr3+_ion
4 | 0.063246 | 0.1869998 | 0.006283874 | 2 | 1.882263 | 1 | 60 | 150 | Cr3+_ion
4 | 0.050238 | 0.1842264 | 0.008840857 | 2 | 1.882263 | 1 | 60 | 150 | Cr3+_ion
4 | 0.039905 | 0.1814047 | 0.01097001 | 2 | 1.882263 | 1 | 60 | 150 | Cr3+_ion
4 | 0.031698 | 0.1786401 | 0.0127293 | 2 | 1.882263 | 1 | 60 | 150 | Cr3+_ion
4 | 0.025179 | 0.1748097 | 0.01389301 | 2 | 1.882263 | 1 | 60 | 150 | Cr3+_ion
4 | 0.02 | 0.1715554 | 0.01469122 | 2 | 1.882263 | 1 | 60 | 150 | Cr3+_ion
4 | 0.015887 | 0.1680972 | 0.01592655 | 2 | 1.882263 | 1 | 60 | 150 | Cr3+_ion
4 | 0.012619 | 0.1648234 | 0.01614616 | 2 | 1.882263 | 1 | 60 | 150 | Cr3+_ion
4 | 0.010024 | 0.1622544 | 0.01708098 | 2 | 1.882263 | 1 | 60 | 150 | Cr3+_ion
6 | 20000 | 0.0428086 | -0.002606536 | 2 | 1.889991 | 1 | 60 | 150 | Cr3+_ion
6 | 15890 | 0.04390309 | -0.002812278 | 2 | 1.889991 | 1 | 60 | 150 | Cr3+_ion
6 | 12619 | 0.04532955 | -0.003084602 | 2 | 1.889991 | 1 | 60 | 150 | Cr3+_ion
6 | 10020 | 0.04716461 | -0.003510294 | 2 | 1.889991 | 1 | 60 | 150 | Cr3+_ion
6 | 7962 | 0.04943081 | -0.004002983 | 2 | 1.889991 | 1 | 60 | 150 | Cr3+_ion
6 | 6324.6 | 0.05165422 | -0.004874579 | 2 | 1.889991 | 1 | 60 | 150 | Cr3+_ion
6 | 5023.8 | 0.0535614 | -0.006109124 | 2 | 1.889991 | 1 | 60 | 150 | Cr3+_ion
6 | 3991 | 0.05500347 | -0.007340954 | 2 | 1.889991 | 1 | 60 | 150 | Cr3+_ion
6 | 3169.8 | 0.05639083 | -0.008402109 | 2 | 1.889991 | 1 | 60 | 150 | Cr3+_ion
6 | 2517.9 | 0.05788091 | -0.009481078 | 2 | 1.889991 | 1 | 60 | 150 | Cr3+_ion
6 | 2000 | 0.059422 | -0.01045105 | 2 | 1.889991 | 1 | 60 | 150 | Cr3+_ion
6 | 1588.7 | 0.06103579 | -0.01132738 | 2 | 1.889991 | 1 | 60 | 150 | Cr3+_ion
6 | 1261.9 | 0.06274117 | -0.01225201 | 2 | 1.889991 | 1 | 60 | 150 | Cr3+_ion
6 | 1002.4 | 0.06457352 | -0.01325493 | 2 | 1.889991 | 1 | 60 | 150 | Cr3+_ion
6 | 796.21 | 0.06653326 | -0.01427894 | 2 | 1.889991 | 1 | 60 | 150 | Cr3+_ion
6 | 632.46 | 0.06867031 | -0.01534243 | 2 | 1.889991 | 1 | 60 | 150 | Cr3+_ion
6 | 502.38 | 0.07093877 | -0.01644386 | 2 | 1.889991 | 1 | 60 | 150 | Cr3+_ion
6 | 399.05 | 0.07341141 | -0.01756761 | 2 | 1.889991 | 1 | 60 | 150 | Cr3+_ion
6 | 316.98 | 0.07605676 | -0.0186315 | 2 | 1.889991 | 1 | 60 | 150 | Cr3+_ion
6 | 251.79 | 0.07880919 | -0.01975893 | 2 | 1.889991 | 1 | 60 | 150 | Cr3+_ion
6 | 200 | 0.08176608 | -0.02083646 | 2 | 1.889991 | 1 | 60 | 150 | Cr3+_ion
6 | 158.87 | 0.08491808 | -0.02194182 | 2 | 1.889991 | 1 | 60 | 150 | Cr3+_ion
6 | 126.19 | 0.08821905 | -0.02299696 | 2 | 1.889991 | 1 | 60 | 150 | Cr3+_ion
6 | 100.24 | 0.0917232 | -0.02400167 | 2 | 1.889991 | 1 | 60 | 150 | Cr3+_ion
6 | 79.621 | 0.0954066 | -0.02492625 | 2 | 1.889991 | 1 | 60 | 150 | Cr3+_ion
6 | 63.246 | 0.09918224 | -0.02572765 | 2 | 1.889991 | 1 | 60 | 150 | Cr3+_ion
6 | 50.238 | 0.1032752 | -0.02639117 | 2 | 1.889991 | 1 | 60 | 150 | Cr3+_ion
6 | 39.905 | 0.1074119 | -0.02690131 | 2 | 1.889991 | 1 | 60 | 150 | Cr3+_ion
6 | 31.698 | 0.1115835 | -0.02728281 | 2 | 1.889991 | 1 | 60 | 150 | Cr3+_ion
6 | 25.179 | 0.1161058 | -0.02736231 | 2 | 1.889991 | 1 | 60 | 150 | Cr3+_ion
6 | 20 | 0.1213461 | -0.02684261 | 2 | 1.889991 | 1 | 60 | 150 | Cr3+_ion
6 | 15.887 | 0.1276125 | -0.02538681 | 2 | 1.889991 | 1 | 60 | 150 | Cr3+_ion
6 | 12.619 | 0.131996 | -0.02507626 | 2 | 1.889991 | 1 | 60 | 150 | Cr3+_ion
6 | 10.024 | 0.1361403 | -0.02474361 | 2 | 1.889991 | 1 | 60 | 150 | Cr3+_ion
6 | 7.9621 | 0.1401261 | -0.02455109 | 2 | 1.889991 | 1 | 60 | 150 | Cr3+_ion
6 | 6.3246 | 0.1441875 | -0.02443413 | 2 | 1.889991 | 1 | 60 | 150 | Cr3+_ion
6 | 5.0238 | 0.1486233 | -0.02450871 | 2 | 1.889991 | 1 | 60 | 150 | Cr3+_ion
6 | 3.9905 | 0.1531003 | -0.02461264 | 2 | 1.889991 | 1 | 60 | 150 | Cr3+_ion
6 | 3.1698 | 0.1575171 | -0.02441757 | 2 | 1.889991 | 1 | 60 | 150 | Cr3+_ion
6 | 2.5179 | 0.1620151 | -0.02440807 | 2 | 1.889991 | 1 | 60 | 150 | Cr3+_ion
6 | 2 | 0.1665 | -0.02441258 | 2 | 1.889991 | 1 | 60 | 150 | Cr3+_ion
6 | 1.5887 | 0.1711937 | -0.02442318 | 2 | 1.889991 | 1 | 60 | 150 | Cr3+_ion
6 | 1.2619 | 0.1758028 | -0.02400664 | 2 | 1.889991 | 1 | 60 | 150 | Cr3+_ion
6 | 1.0024 | 0.1796747 | -0.02351887 | 2 | 1.889991 | 1 | 60 | 150 | Cr3+_ion
6 | 0.79621 | 0.1839786 | -0.0225617 | 2 | 1.889991 | 1 | 60 | 150 | Cr3+_ion
6 | 0.63246 | 0.1879437 | -0.02039106 | 2 | 1.889991 | 1 | 60 | 150 | Cr3+_ion
6 | 0.50238 | 0.1917447 | -0.01839171 | 2 | 1.889991 | 1 | 60 | 150 | Cr3+_ion
6 | 0.39905 | 0.1947608 | -0.01666651 | 2 | 1.889991 | 1 | 60 | 150 | Cr3+_ion
6 | 0.31623 | 0.196688 | -0.0136722 | 2 | 1.889991 | 1 | 60 | 150 | Cr3+_ion
6 | 0.25119 | 0.1987222 | -0.01108732 | 2 | 1.889991 | 1 | 60 | 150 | Cr3+_ion
6 | 0.2 | 0.2000699 | -0.008000223 | 2 | 1.889991 | 1 | 60 | 150 | Cr3+_ion
6 | 0.15849 | 0.2003285 | -0.004471056 | 2 | 1.889991 | 1 | 60 | 150 | Cr3+_ion
6 | 0.12619 | 0.1996498 | -0.0009223754 | 2 | 1.889991 | 1 | 60 | 150 | Cr3+_ion
6 | 0.1 | 0.1982627 | 0.002439559 | 2 | 1.889991 | 1 | 60 | 150 | Cr3+_ion
6 | 0.079621 | 0.1967585 | 0.005991475 | 2 | 1.889991 | 1 | 60 | 150 | Cr3+_ion
6 | 0.063246 | 0.1936645 | 0.008552384 | 2 | 1.889991 | 1 | 60 | 150 | Cr3+_ion
6 | 0.050238 | 0.1911135 | 0.01102121 | 2 | 1.889991 | 1 | 60 | 150 | Cr3+_ion
6 | 0.039905 | 0.1877548 | 0.01301709 | 2 | 1.889991 | 1 | 60 | 150 | Cr3+_ion
6 | 0.031698 | 0.1845234 | 0.01482268 | 2 | 1.889991 | 1 | 60 | 150 | Cr3+_ion
6 | 0.025179 | 0.1808978 | 0.01616394 | 2 | 1.889991 | 1 | 60 | 150 | Cr3+_ion
6 | 0.02 | 0.1766137 | 0.01714668 | 2 | 1.889991 | 1 | 60 | 150 | Cr3+_ion
6 | 0.015887 | 0.1737387 | 0.01799359 | 2 | 1.889991 | 1 | 60 | 150 | Cr3+_ion
6 | 0.012619 | 0.1700317 | 0.01822487 | 2 | 1.889991 | 1 | 60 | 150 | Cr3+_ion
6 | 0.010024 | 0.1669642 | 0.01818222 | 2 | 1.889991 | 1 | 60 | 150 | Cr3+_ion