## Sheet1
Time(h) | Freq | Zreal | Zimag | ppm | mean_voltage | current | temperature | flow | Label
0 | 20000 | 0.03749602 | -0.001797082 | 0 | 1.694867 | 1 | 60 | 150 | no_ion
0 | 15890 | 0.0378336 | -0.001691283 | 0 | 1.694867 | 1 | 60 | 150 | no_ion
0 | 12619 | 0.03813525 | -0.001523356 | 0 | 1.694867 | 1 | 60 | 150 | no_ion
0 | 10020 | 0.03833933 | -0.001385898 | 0 | 1.694867 | 1 | 60 | 150 | no_ion
0 | 7962 | 0.03850082 | -0.001244648 | 0 | 1.694867 | 1 | 60 | 150 | no_ion
0 | 6324.6 | 0.03862251 | -0.001125312 | 0 | 1.694867 | 1 | 60 | 150 | no_ion
0 | 5023.8 | 0.03871246 | -0.001045499 | 0 | 1.694867 | 1 | 60 | 150 | no_ion
0 | 3991 | 0.03882424 | -0.001028309 | 0 | 1.694867 | 1 | 60 | 150 | no_ion
0 | 3169.8 | 0.03890336 | -0.0009859369 | 0 | 1.694867 | 1 | 60 | 150 | no_ion
0 | 2517.9 | 0.03899846 | -0.001013549 | 0 | 1.694867 | 1 | 60 | 150 | no_ion
0 | 2000 | 0.03914365 | -0.001015459 | 0 | 1.694867 | 1 | 60 | 150 | no_ion
0 | 1588.7 | 0.03923162 | -0.001027621 | 0 | 1.694867 | 1 | 60 | 150 | no_ion
0 | 1261.9 | 0.03936244 | -0.001070165 | 0 | 1.694867 | 1 | 60 | 150 | no_ion
0 | 1002.4 | 0.03950422 | -0.00116632 | 0 | 1.694867 | 1 | 60 | 150 | no_ion
0 | 796.21 | 0.03960567 | -0.001227545 | 0 | 1.694867 | 1 | 60 | 150 | no_ion
0 | 632.46 | 0.03979301 | -0.001345364 | 0 | 1.694867 | 1 | 60 | 150 | no_ion
0 | 502.38 | 0.03994085 | -0.00145743 | 0 | 1.694867 | 1 | 60 | 150 | no_ion
0 | 399.05 | 0.04014234 | -0.001596195 | 0 | 1.694867 | 1 | 60 | 150 | no_ion
0 | 316.98 | 0.04031669 | -0.001727903 | 0 | 1.694867 | 1 | 60 | 150 | no_ion
0 | 251.79 | 0.04056658 | -0.001929785 | 0 | 1.694867 | 1 | 60 | 150 | no_ion
0 | 200 | 0.04086155 | -0.002116359 | 0 | 1.694867 | 1 | 60 | 150 | no_ion
0 | 158.87 | 0.04117242 | -0.002340339 | 0 | 1.694867 | 1 | 60 | 150 | no_ion
0 | 126.19 | 0.04152131 | -0.002560967 | 0 | 1.694867 | 1 | 60 | 150 | no_ion
0 | 100.24 | 0.04195779 | -0.002793042 | 0 | 1.694867 | 1 | 60 | 150 | no_ion
0 | 79.621 | 0.04246185 | -0.003015415 | 0 | 1.694867 | 1 | 60 | 150 | no_ion
0 | 63.246 | 0.04300434 | -0.00319986 | 0 | 1.694867 | 1 | 60 | 150 | no_ion
0 | 50.238 | 0.04358853 | -0.003332244 | 0 | 1.694867 | 1 | 60 | 150 | no_ion
0 | 39.905 | 0.04421928 | -0.003394152 | 0 | 1.694867 | 1 | 60 | 150 | no_ion
0 | 31.698 | 0.04484928 | -0.003385668 | 0 | 1.694867 | 1 | 60 | 150 | no_ion
0 | 25.179 | 0.04549945 | -0.003307178 | 0 | 1.694867 | 1 | 60 | 150 | no_ion
0 | 20 | 0.0461387 | -0.003156985 | 0 | 1.694867 | 1 | 60 | 150 | no_ion
0 | 15.887 | 0.04674759 | -0.002933804 | 0 | 1.694867 | 1 | 60 | 150 | no_ion
0 | 12.619 | 0.04725445 | -0.002778108 | 0 | 1.694867 | 1 | 60 | 150 | no_ion
0 | 10.024 | 0.04768085 | -0.002681345 | 0 | 1.694867 | 1 | 60 | 150 | no_ion
0 | 7.9621 | 0.04804692 | -0.002520002 | 0 | 1.694867 | 1 | 60 | 150 | no_ion
0 | 6.3246 | 0.04830113 | -0.002321067 | 0 | 1.694867 | 1 | 60 | 150 | no_ion
0 | 5.0238 | 0.04852332 | -0.002265719 | 0 | 1.694867 | 1 | 60 | 150 | no_ion
0 | 3.9905 | 0.04889533 | -0.002236005 | 0 | 1.694867 | 1 | 60 | 150 | no_ion
0 | 3.1698 | 0.04939384 | -0.002018639 | 0 | 1.694867 | 1 | 60 | 150 | no_ion
0 | 2.5179 | 0.0497334 | -0.002084129 | 0 | 1.694867 | 1 | 60 | 150 | no_ion
0 | 2 | 0.04973474 | -0.001963026 | 0 | 1.694867 | 1 | 60 | 150 | no_ion
0 | 1.5887 | 0.04970803 | -0.001921722 | 0 | 1.694867 | 1 | 60 | 150 | no_ion
0 | 1.2619 | 0.05058854 | -0.001792762 | 0 | 1.694867 | 1 | 60 | 150 | no_ion
0 | 1.0024 | 0.05081392 | -0.001568212 | 0 | 1.694867 | 1 | 60 | 150 | no_ion
0 | 0.79621 | 0.05111105 | -0.001831149 | 0 | 1.694867 | 1 | 60 | 150 | no_ion
0 | 0.63246 | 0.05110111 | -0.001783188 | 0 | 1.694867 | 1 | 60 | 150 | no_ion
0 | 0.50238 | 0.05115505 | -0.001607323 | 0 | 1.694867 | 1 | 60 | 150 | no_ion
0 | 0.39905 | 0.0517541 | -0.001538276 | 0 | 1.694867 | 1 | 60 | 150 | no_ion
0 | 0.31623 | 0.05173171 | -0.001242854 | 0 | 1.694867 | 1 | 60 | 150 | no_ion
0 | 0.25119 | 0.0522404 | -0.001739171 | 0 | 1.694867 | 1 | 60 | 150 | no_ion
0 | 0.2 | 0.05239137 | -0.001231145 | 0 | 1.694867 | 1 | 60 | 150 | no_ion
0 | 0.15849 | 0.05293016 | -0.0008941927 | 0 | 1.694867 | 1 | 60 | 150 | no_ion
0 | 0.12619 | 0.05293526 | -0.001138907 | 0 | 1.694867 | 1 | 60 | 150 | no_ion
0 | 0.1 | 0.05319714 | -0.0009974716 | 0 | 1.694867 | 1 | 60 | 150 | no_ion
0 | 0.079621 | 0.05291788 | -0.0004630378 | 0 | 1.694867 | 1 | 60 | 150 | no_ion
0 | 0.063246 | 0.05312904 | -0.0007133351 | 0 | 1.694867 | 1 | 60 | 150 | no_ion
0 | 0.050238 | 0.0535266 | -0.0005144362 | 0 | 1.694867 | 1 | 60 | 150 | no_ion
0 | 0.039905 | 0.05343801 | -0.0004759814 | 0 | 1.694867 | 1 | 60 | 150 | no_ion
0 | 0.031698 | 0.05315001 | -8.725184e-05 | 0 | 1.694867 | 1 | 60 | 150 | no_ion
0 | 0.025179 | 0.05539909 | 0.0006239245 | 0 | 1.694867 | 1 | 60 | 150 | no_ion
0 | 0.02 | 0.0534896 | -0.000120428 | 0 | 1.694867 | 1 | 60 | 150 | no_ion
0 | 0.015887 | 0.05300735 | -0.0006061106 | 0 | 1.694867 | 1 | 60 | 150 | no_ion
0 | 0.012619 | 0.05259434 | -0.0001577051 | 0 | 1.694867 | 1 | 60 | 150 | no_ion
0 | 0.010024 | 0.05365696 | 0.0001856031 | 0 | 1.694867 | 1 | 60 | 150 | no_ion
2 | 20000 | 0.03730148 | -0.001802386 | 0 | 1.696676 | 1 | 60 | 150 | no_ion
2 | 15890 | 0.03762287 | -0.001693112 | 0 | 1.696676 | 1 | 60 | 150 | no_ion
2 | 12619 | 0.03792026 | -0.001550191 | 0 | 1.696676 | 1 | 60 | 150 | no_ion
2 | 10020 | 0.03807325 | -0.001373343 | 0 | 1.696676 | 1 | 60 | 150 | no_ion
2 | 7962 | 0.03820327 | -0.001242847 | 0 | 1.696676 | 1 | 60 | 150 | no_ion
2 | 6324.6 | 0.03840324 | -0.001128919 | 0 | 1.696676 | 1 | 60 | 150 | no_ion
2 | 5023.8 | 0.03853992 | -0.001040378 | 0 | 1.696676 | 1 | 60 | 150 | no_ion
2 | 3991 | 0.03866142 | -0.001025522 | 0 | 1.696676 | 1 | 60 | 150 | no_ion
2 | 3169.8 | 0.03873923 | -0.0009858965 | 0 | 1.696676 | 1 | 60 | 150 | no_ion
2 | 2517.9 | 0.03886361 | -0.001023202 | 0 | 1.696676 | 1 | 60 | 150 | no_ion
2 | 2000 | 0.03895969 | -0.001011792 | 0 | 1.696676 | 1 | 60 | 150 | no_ion
2 | 1588.7 | 0.03904598 | -0.001027592 | 0 | 1.696676 | 1 | 60 | 150 | no_ion
2 | 1261.9 | 0.03917037 | -0.001079663 | 0 | 1.696676 | 1 | 60 | 150 | no_ion
2 | 1002.4 | 0.03929675 | -0.001153956 | 0 | 1.696676 | 1 | 60 | 150 | no_ion
2 | 796.21 | 0.03942663 | -0.001240669 | 0 | 1.696676 | 1 | 60 | 150 | no_ion
2 | 632.46 | 0.03957847 | -0.0013344 | 0 | 1.696676 | 1 | 60 | 150 | no_ion
2 | 502.38 | 0.03975455 | -0.001442159 | 0 | 1.696676 | 1 | 60 | 150 | no_ion
2 | 399.05 | 0.03996186 | -0.001597442 | 0 | 1.696676 | 1 | 60 | 150 | no_ion
2 | 316.98 | 0.04015178 | -0.001748429 | 0 | 1.696676 | 1 | 60 | 150 | no_ion
2 | 251.79 | 0.04041981 | -0.001903047 | 0 | 1.696676 | 1 | 60 | 150 | no_ion
2 | 200 | 0.04066136 | -0.002120303 | 0 | 1.696676 | 1 | 60 | 150 | no_ion
2 | 158.87 | 0.04096173 | -0.002316768 | 0 | 1.696676 | 1 | 60 | 150 | no_ion
2 | 126.19 | 0.041316 | -0.002558656 | 0 | 1.696676 | 1 | 60 | 150 | no_ion
2 | 100.24 | 0.04174143 | -0.002798826 | 0 | 1.696676 | 1 | 60 | 150 | no_ion
2 | 79.621 | 0.04222995 | -0.003020753 | 0 | 1.696676 | 1 | 60 | 150 | no_ion
2 | 63.246 | 0.04277314 | -0.003203761 | 0 | 1.696676 | 1 | 60 | 150 | no_ion
2 | 50.238 | 0.04337194 | -0.003336869 | 0 | 1.696676 | 1 | 60 | 150 | no_ion
2 | 39.905 | 0.04400152 | -0.003387711 | 0 | 1.696676 | 1 | 60 | 150 | no_ion
2 | 31.698 | 0.04463945 | -0.003377416 | 0 | 1.696676 | 1 | 60 | 150 | no_ion
2 | 25.179 | 0.04528693 | -0.003299224 | 0 | 1.696676 | 1 | 60 | 150 | no_ion
2 | 20 | 0.04593078 | -0.003153054 | 0 | 1.696676 | 1 | 60 | 150 | no_ion
2 | 15.887 | 0.04656019 | -0.002937964 | 0 | 1.696676 | 1 | 60 | 150 | no_ion
2 | 12.619 | 0.04688028 | -0.002781984 | 0 | 1.696676 | 1 | 60 | 150 | no_ion
2 | 10.024 | 0.04739681 | -0.002652717 | 0 | 1.696676 | 1 | 60 | 150 | no_ion
2 | 7.9621 | 0.04782223 | -0.002541172 | 0 | 1.696676 | 1 | 60 | 150 | no_ion
2 | 6.3246 | 0.04804495 | -0.002396761 | 0 | 1.696676 | 1 | 60 | 150 | no_ion
2 | 5.0238 | 0.04866815 | -0.002371576 | 0 | 1.696676 | 1 | 60 | 150 | no_ion
2 | 3.9905 | 0.04893002 | -0.002225253 | 0 | 1.696676 | 1 | 60 | 150 | no_ion
2 | 3.1698 | 0.04896043 | -0.00208962 | 0 | 1.696676 | 1 | 60 | 150 | no_ion
2 | 2.5179 | 0.04944797 | -0.002115733 | 0 | 1.696676 | 1 | 60 | 150 | no_ion
2 | 2 | 0.0496109 | -0.001848693 | 0 | 1.696676 | 1 | 60 | 150 | no_ion
2 | 1.5887 | 0.05006217 | -0.001788608 | 0 | 1.696676 | 1 | 60 | 150 | no_ion
2 | 1.2619 | 0.05033738 | -0.001881297 | 0 | 1.696676 | 1 | 60 | 150 | no_ion
2 | 1.0024 | 0.05052365 | -0.001632049 | 0 | 1.696676 | 1 | 60 | 150 | no_ion
2 | 0.79621 | 0.05088381 | -0.001730733 | 0 | 1.696676 | 1 | 60 | 150 | no_ion
2 | 0.63246 | 0.0511644 | -0.001702119 | 0 | 1.696676 | 1 | 60 | 150 | no_ion
2 | 0.50238 | 0.05147893 | -0.001532498 | 0 | 1.696676 | 1 | 60 | 150 | no_ion
2 | 0.39905 | 0.05171684 | -0.001513103 | 0 | 1.696676 | 1 | 60 | 150 | no_ion
2 | 0.31623 | 0.05195576 | -0.001593119 | 0 | 1.696676 | 1 | 60 | 150 | no_ion
2 | 0.25119 | 0.05211884 | -0.001357581 | 0 | 1.696676 | 1 | 60 | 150 | no_ion
2 | 0.2 | 0.05224325 | -0.001206155 | 0 | 1.696676 | 1 | 60 | 150 | no_ion
2 | 0.15849 | 0.0519874 | -0.001132184 | 0 | 1.696676 | 1 | 60 | 150 | no_ion
2 | 0.12619 | 0.0531963 | -0.000928206 | 0 | 1.696676 | 1 | 60 | 150 | no_ion
2 | 0.1 | 0.05251674 | -0.0009351295 | 0 | 1.696676 | 1 | 60 | 150 | no_ion
2 | 0.079621 | 0.05306336 | -0.001011505 | 0 | 1.696676 | 1 | 60 | 150 | no_ion
2 | 0.063246 | 0.05307006 | -0.0007398663 | 0 | 1.696676 | 1 | 60 | 150 | no_ion
2 | 0.050238 | 0.05324108 | -0.0008870711 | 0 | 1.696676 | 1 | 60 | 150 | no_ion
2 | 0.039905 | 0.05307853 | -0.0006214045 | 0 | 1.696676 | 1 | 60 | 150 | no_ion
2 | 0.031698 | 0.05312487 | -0.0003002039 | 0 | 1.696676 | 1 | 60 | 150 | no_ion
2 | 0.025179 | 0.05314064 | -0.0003216848 | 0 | 1.696676 | 1 | 60 | 150 | no_ion
2 | 0.02 | 0.05311099 | -0.000304152 | 0 | 1.696676 | 1 | 60 | 150 | no_ion
2 | 0.015887 | 0.05325673 | -0.000287271 | 0 | 1.696676 | 1 | 60 | 150 | no_ion
2 | 0.012619 | 0.05316636 | -0.0002959817 | 0 | 1.696676 | 1 | 60 | 150 | no_ion
2 | 0.010024 | 0.05278166 | 3.473393e-05 | 0 | 1.696676 | 1 | 60 | 150 | no_ion
4 | 20000 | -0.001004705 | -0.003438074 | 0 | 1.701903 | 1 | 60 | 150 | no_ion
4 | 15890 | 0.03752995 | -0.001670104 | 0 | 1.701903 | 1 | 60 | 150 | no_ion
4 | 12619 | 0.03784716 | -0.001538046 | 0 | 1.701903 | 1 | 60 | 150 | no_ion
4 | 10020 | 0.03806338 | -0.001392774 | 0 | 1.701903 | 1 | 60 | 150 | no_ion
4 | 7962 | 0.03825069 | -0.001229474 | 0 | 1.701903 | 1 | 60 | 150 | no_ion
4 | 6324.6 | 0.03841764 | -0.001124425 | 0 | 1.701903 | 1 | 60 | 150 | no_ion
4 | 5023.8 | 0.03853 | -0.001046577 | 0 | 1.701903 | 1 | 60 | 150 | no_ion
4 | 3991 | 0.0386191 | -0.001004862 | 0 | 1.701903 | 1 | 60 | 150 | no_ion
4 | 3169.8 | 0.03873994 | -0.0009895479 | 0 | 1.701903 | 1 | 60 | 150 | no_ion
4 | 2517.9 | 0.03887777 | -0.001009908 | 0 | 1.701903 | 1 | 60 | 150 | no_ion
4 | 2000 | 0.03901259 | -0.001022946 | 0 | 1.701903 | 1 | 60 | 150 | no_ion
4 | 1588.7 | 0.03910807 | -0.001023753 | 0 | 1.701903 | 1 | 60 | 150 | no_ion
4 | 1261.9 | 0.03923388 | -0.00108176 | 0 | 1.701903 | 1 | 60 | 150 | no_ion
4 | 1002.4 | 0.03934977 | -0.001153885 | 0 | 1.701903 | 1 | 60 | 150 | no_ion
4 | 796.21 | 0.03946594 | -0.001237292 | 0 | 1.701903 | 1 | 60 | 150 | no_ion
4 | 632.46 | 0.03962044 | -0.001343617 | 0 | 1.701903 | 1 | 60 | 150 | no_ion
4 | 502.38 | 0.03977313 | -0.001449115 | 0 | 1.701903 | 1 | 60 | 150 | no_ion
4 | 399.05 | 0.03996642 | -0.00159229 | 0 | 1.701903 | 1 | 60 | 150 | no_ion
4 | 316.98 | 0.04015613 | -0.001730223 | 0 | 1.701903 | 1 | 60 | 150 | no_ion
4 | 251.79 | 0.04036315 | -0.00189698 | 0 | 1.701903 | 1 | 60 | 150 | no_ion
4 | 200 | 0.04062635 | -0.002104437 | 0 | 1.701903 | 1 | 60 | 150 | no_ion
4 | 158.87 | 0.0409286 | -0.002320295 | 0 | 1.701903 | 1 | 60 | 150 | no_ion
4 | 126.19 | 0.04128896 | -0.00255124 | 0 | 1.701903 | 1 | 60 | 150 | no_ion
4 | 100.24 | 0.04171825 | -0.002782316 | 0 | 1.701903 | 1 | 60 | 150 | no_ion
4 | 79.621 | 0.04220852 | -0.003000211 | 0 | 1.701903 | 1 | 60 | 150 | no_ion
4 | 63.246 | 0.04274412 | -0.003196851 | 0 | 1.701903 | 1 | 60 | 150 | no_ion
4 | 50.238 | 0.04335345 | -0.003331872 | 0 | 1.701903 | 1 | 60 | 150 | no_ion
4 | 39.905 | 0.0440016 | -0.00340593 | 0 | 1.701903 | 1 | 60 | 150 | no_ion
4 | 31.698 | 0.04464158 | -0.003409198 | 0 | 1.701903 | 1 | 60 | 150 | no_ion
4 | 25.179 | 0.04528181 | -0.003330583 | 0 | 1.701903 | 1 | 60 | 150 | no_ion
4 | 20 | 0.04592222 | -0.003176091 | 0 | 1.701903 | 1 | 60 | 150 | no_ion
4 | 15.887 | 0.04656121 | -0.002946268 | 0 | 1.701903 | 1 | 60 | 150 | no_ion
4 | 12.619 | 0.0470075 | -0.002830714 | 0 | 1.701903 | 1 | 60 | 150 | no_ion
4 | 10.024 | 0.04739865 | -0.002635457 | 0 | 1.701903 | 1 | 60 | 150 | no_ion
4 | 7.9621 | 0.04784841 | -0.002568532 | 0 | 1.701903 | 1 | 60 | 150 | no_ion
4 | 6.3246 | 0.04813268 | -0.002418948 | 0 | 1.701903 | 1 | 60 | 150 | no_ion
4 | 5.0238 | 0.04847913 | -0.002365752 | 0 | 1.701903 | 1 | 60 | 150 | no_ion
4 | 3.9905 | 0.04889534 | -0.002230705 | 0 | 1.701903 | 1 | 60 | 150 | no_ion
4 | 3.1698 | 0.04921717 | -0.002154528 | 0 | 1.701903 | 1 | 60 | 150 | no_ion
4 | 2.5179 | 0.04926082 | -0.002111273 | 0 | 1.701903 | 1 | 60 | 150 | no_ion
4 | 2 | 0.04966899 | -0.001921226 | 0 | 1.701903 | 1 | 60 | 150 | no_ion
4 | 1.5887 | 0.05008631 | -0.001958983 | 0 | 1.701903 | 1 | 60 | 150 | no_ion
4 | 1.2619 | 0.05038303 | -0.001805631 | 0 | 1.701903 | 1 | 60 | 150 | no_ion
4 | 1.0024 | 0.05082673 | -0.001869009 | 0 | 1.701903 | 1 | 60 | 150 | no_ion
4 | 0.79621 | 0.05088844 | -0.001825867 | 0 | 1.701903 | 1 | 60 | 150 | no_ion
4 | 0.63246 | 0.05115294 | -0.001728743 | 0 | 1.701903 | 1 | 60 | 150 | no_ion
4 | 0.50238 | 0.05146642 | -0.001778078 | 0 | 1.701903 | 1 | 60 | 150 | no_ion
4 | 0.39905 | 0.05164738 | -0.001595807 | 0 | 1.701903 | 1 | 60 | 150 | no_ion
4 | 0.31623 | 0.05201345 | -0.001637407 | 0 | 1.701903 | 1 | 60 | 150 | no_ion
4 | 0.25119 | 0.05233945 | -0.001534085 | 0 | 1.701903 | 1 | 60 | 150 | no_ion
4 | 0.2 | 0.052503 | -0.001432667 | 0 | 1.701903 | 1 | 60 | 150 | no_ion
4 | 0.15849 | 0.05279781 | -0.001331476 | 0 | 1.701903 | 1 | 60 | 150 | no_ion
4 | 0.12619 | 0.05293664 | -0.001144566 | 0 | 1.701903 | 1 | 60 | 150 | no_ion
4 | 0.1 | 0.05289393 | -0.0009362389 | 0 | 1.701903 | 1 | 60 | 150 | no_ion
4 | 0.079621 | 0.05327553 | -0.000914241 | 0 | 1.701903 | 1 | 60 | 150 | no_ion
4 | 0.063246 | 0.05300183 | -0.0006900839 | 0 | 1.701903 | 1 | 60 | 150 | no_ion
4 | 0.050238 | 0.053274 | -0.0007946565 | 0 | 1.701903 | 1 | 60 | 150 | no_ion
4 | 0.039905 | 0.05344119 | -0.0005216272 | 0 | 1.701903 | 1 | 60 | 150 | no_ion
4 | 0.031698 | 0.05343153 | -0.0002828745 | 0 | 1.701903 | 1 | 60 | 150 | no_ion
4 | 0.025179 | 0.0531856 | 0.0001815486 | 0 | 1.701903 | 1 | 60 | 150 | no_ion
4 | 0.02 | 0.0536521 | -0.0002686422 | 0 | 1.701903 | 1 | 60 | 150 | no_ion
4 | 0.015887 | 0.05339865 | -0.0003154171 | 0 | 1.701903 | 1 | 60 | 150 | no_ion
4 | 0.012619 | 0.05313666 | 0.0001989933 | 0 | 1.701903 | 1 | 60 | 150 | no_ion
4 | 0.010024 | 0.05348536 | -0.0002042722 | 0 | 1.701903 | 1 | 60 | 150 | no_ion
6 | 20000 | 0.03720607 | -0.001826696 | 0 | 1.698489 | 1 | 60 | 150 | no_ion
6 | 15890 | 0.03748938 | -0.001688029 | 0 | 1.698489 | 1 | 60 | 150 | no_ion
6 | 12619 | 0.03783416 | -0.001528822 | 0 | 1.698489 | 1 | 60 | 150 | no_ion
6 | 10020 | 0.03809797 | -0.001347618 | 0 | 1.698489 | 1 | 60 | 150 | no_ion
6 | 7962 | 0.03819492 | -0.001255029 | 0 | 1.698489 | 1 | 60 | 150 | no_ion
6 | 6324.6 | 0.03836901 | -0.001131355 | 0 | 1.698489 | 1 | 60 | 150 | no_ion
6 | 5023.8 | 0.03850671 | -0.001050474 | 0 | 1.698489 | 1 | 60 | 150 | no_ion
6 | 3991 | 0.03862463 | -0.001004617 | 0 | 1.698489 | 1 | 60 | 150 | no_ion
6 | 3169.8 | 0.03872222 | -0.000989707 | 0 | 1.698489 | 1 | 60 | 150 | no_ion
6 | 2517.9 | 0.03883756 | -0.001023899 | 0 | 1.698489 | 1 | 60 | 150 | no_ion
6 | 2000 | 0.03896515 | -0.001028031 | 0 | 1.698489 | 1 | 60 | 150 | no_ion
6 | 1588.7 | 0.03907873 | -0.001029003 | 0 | 1.698489 | 1 | 60 | 150 | no_ion
6 | 1261.9 | 0.03920017 | -0.001083598 | 0 | 1.698489 | 1 | 60 | 150 | no_ion
6 | 1002.4 | 0.03930382 | -0.001154164 | 0 | 1.698489 | 1 | 60 | 150 | no_ion
6 | 796.21 | 0.03943275 | -0.001224355 | 0 | 1.698489 | 1 | 60 | 150 | no_ion
6 | 632.46 | 0.03959753 | -0.001339796 | 0 | 1.698489 | 1 | 60 | 150 | no_ion
6 | 502.38 | 0.03977343 | -0.001444037 | 0 | 1.698489 | 1 | 60 | 150 | no_ion
6 | 399.05 | 0.03995241 | -0.001589015 | 0 | 1.698489 | 1 | 60 | 150 | no_ion
6 | 316.98 | 0.04016232 | -0.001724615 | 0 | 1.698489 | 1 | 60 | 150 | no_ion
6 | 251.79 | 0.04037299 | -0.001888584 | 0 | 1.698489 | 1 | 60 | 150 | no_ion
6 | 200 | 0.04063992 | -0.002104323 | 0 | 1.698489 | 1 | 60 | 150 | no_ion
6 | 158.87 | 0.04093232 | -0.002322245 | 0 | 1.698489 | 1 | 60 | 150 | no_ion
6 | 126.19 | 0.04126532 | -0.002552361 | 0 | 1.698489 | 1 | 60 | 150 | no_ion
6 | 100.24 | 0.04167692 | -0.002787675 | 0 | 1.698489 | 1 | 60 | 150 | no_ion
6 | 79.621 | 0.04216011 | -0.003011702 | 0 | 1.698489 | 1 | 60 | 150 | no_ion
6 | 63.246 | 0.04271031 | -0.003207147 | 0 | 1.698489 | 1 | 60 | 150 | no_ion
6 | 50.238 | 0.04332736 | -0.003348786 | 0 | 1.698489 | 1 | 60 | 150 | no_ion
6 | 39.905 | 0.04396703 | -0.003422502 | 0 | 1.698489 | 1 | 60 | 150 | no_ion
6 | 31.698 | 0.04460676 | -0.003428068 | 0 | 1.698489 | 1 | 60 | 150 | no_ion
6 | 25.179 | 0.04523478 | -0.003355487 | 0 | 1.698489 | 1 | 60 | 150 | no_ion
6 | 20 | 0.04587176 | -0.003201955 | 0 | 1.698489 | 1 | 60 | 150 | no_ion
6 | 15.887 | 0.04652607 | -0.002961903 | 0 | 1.698489 | 1 | 60 | 150 | no_ion
6 | 12.619 | 0.04696921 | -0.002847196 | 0 | 1.698489 | 1 | 60 | 150 | no_ion
6 | 10.024 | 0.04753092 | -0.002738212 | 0 | 1.698489 | 1 | 60 | 150 | no_ion
6 | 7.9621 | 0.04777461 | -0.002574931 | 0 | 1.698489 | 1 | 60 | 150 | no_ion
6 | 6.3246 | 0.04816213 | -0.002459567 | 0 | 1.698489 | 1 | 60 | 150 | no_ion
6 | 5.0238 | 0.04852921 | -0.002417461 | 0 | 1.698489 | 1 | 60 | 150 | no_ion
6 | 3.9905 | 0.04893791 | -0.002284153 | 0 | 1.698489 | 1 | 60 | 150 | no_ion
6 | 3.1698 | 0.04927542 | -0.002227359 | 0 | 1.698489 | 1 | 60 | 150 | no_ion
6 | 2.5179 | 0.04952063 | -0.002110043 | 0 | 1.698489 | 1 | 60 | 150 | no_ion
6 | 2 | 0.04996404 | -0.002015912 | 0 | 1.698489 | 1 | 60 | 150 | no_ion
6 | 1.5887 | 0.05026908 | -0.002185066 | 0 | 1.698489 | 1 | 60 | 150 | no_ion
6 | 1.2619 | 0.05037643 | -0.002089913 | 0 | 1.698489 | 1 | 60 | 150 | no_ion
6 | 1.0024 | 0.05080283 | -0.002047447 | 0 | 1.698489 | 1 | 60 | 150 | no_ion
6 | 0.79621 | 0.0509273 | -0.001893602 | 0 | 1.698489 | 1 | 60 | 150 | no_ion
6 | 0.63246 | 0.05157141 | -0.001851267 | 0 | 1.698489 | 1 | 60 | 150 | no_ion
6 | 0.50238 | 0.05176866 | -0.001797104 | 0 | 1.698489 | 1 | 60 | 150 | no_ion
6 | 0.39905 | 0.05207641 | -0.001499366 | 0 | 1.698489 | 1 | 60 | 150 | no_ion
6 | 0.31623 | 0.05202471 | -0.001484601 | 0 | 1.698489 | 1 | 60 | 150 | no_ion
6 | 0.25119 | 0.05243775 | -0.001279135 | 0 | 1.698489 | 1 | 60 | 150 | no_ion
6 | 0.2 | 0.05255252 | -0.001351752 | 0 | 1.698489 | 1 | 60 | 150 | no_ion
6 | 0.15849 | 0.05297338 | -0.001460022 | 0 | 1.698489 | 1 | 60 | 150 | no_ion
6 | 0.12619 | 0.05311258 | -0.001202698 | 0 | 1.698489 | 1 | 60 | 150 | no_ion
6 | 0.1 | 0.05365485 | -0.0009269037 | 0 | 1.698489 | 1 | 60 | 150 | no_ion
6 | 0.079621 | 0.05343306 | -0.0009062995 | 0 | 1.698489 | 1 | 60 | 150 | no_ion
6 | 0.063246 | 0.05298479 | -0.0007478273 | 0 | 1.698489 | 1 | 60 | 150 | no_ion
6 | 0.050238 | 0.05348887 | -0.0007450888 | 0 | 1.698489 | 1 | 60 | 150 | no_ion
6 | 0.039905 | 0.05366512 | -0.0005537201 | 0 | 1.698489 | 1 | 60 | 150 | no_ion
6 | 0.031698 | 0.05344467 | -0.0005076015 | 0 | 1.698489 | 1 | 60 | 150 | no_ion
6 | 0.025179 | 0.05380226 | -0.0003518251 | 0 | 1.698489 | 1 | 60 | 150 | no_ion
6 | 0.02 | 0.05344858 | -6.651591e-05 | 0 | 1.698489 | 1 | 60 | 150 | no_ion
6 | 0.015887 | 0.05366436 | -0.000497471 | 0 | 1.698489 | 1 | 60 | 150 | no_ion
6 | 0.012619 | 0.05348226 | -0.0004188486 | 0 | 1.698489 | 1 | 60 | 150 | no_ion
6 | 0.010024 | 0.0538451 | -0.0004245202 | 0 | 1.698489 | 1 | 60 | 150 | no_ion