## Sheet1
Time(h) | Freq | Zreal | Zimag | ppm | mean_voltage | current | temperature | flow | Label
0 | 20000 | 0.03600274 | -0.0008581719 | 0 | 1.680408 | 1 | 60 | 150 | no_ion
0 | 15890 | 0.03629077 | -0.0008822138 | 0 | 1.680408 | 1 | 60 | 150 | no_ion
0 | 12619 | 0.03648922 | -0.0008978927 | 0 | 1.680408 | 1 | 60 | 150 | no_ion
0 | 10020 | 0.03664196 | -0.0008741974 | 0 | 1.680408 | 1 | 60 | 150 | no_ion
0 | 7962 | 0.03682473 | -0.0008220389 | 0 | 1.680408 | 1 | 60 | 150 | no_ion
0 | 6324.6 | 0.03692902 | -0.0007762575 | 0 | 1.680408 | 1 | 60 | 150 | no_ion
0 | 5023.8 | 0.0370011 | -0.00075552 | 0 | 1.680408 | 1 | 60 | 150 | no_ion
0 | 3991 | 0.03709108 | -0.0007761996 | 0 | 1.680408 | 1 | 60 | 150 | no_ion
0 | 3169.8 | 0.03718212 | -0.0007955936 | 0 | 1.680408 | 1 | 60 | 150 | no_ion
0 | 2517.9 | 0.03728782 | -0.0008313696 | 0 | 1.680408 | 1 | 60 | 150 | no_ion
0 | 2000 | 0.03739379 | -0.0008930666 | 0 | 1.680408 | 1 | 60 | 150 | no_ion
0 | 1588.7 | 0.03748154 | -0.0009078239 | 0 | 1.680408 | 1 | 60 | 150 | no_ion
0 | 1261.9 | 0.03759323 | -0.0009464341 | 0 | 1.680408 | 1 | 60 | 150 | no_ion
0 | 1002.4 | 0.03772838 | -0.001050188 | 0 | 1.680408 | 1 | 60 | 150 | no_ion
0 | 796.21 | 0.03782501 | -0.001135388 | 0 | 1.680408 | 1 | 60 | 150 | no_ion
0 | 632.46 | 0.0379796 | -0.001258688 | 0 | 1.680408 | 1 | 60 | 150 | no_ion
0 | 502.38 | 0.03809741 | -0.00136457 | 0 | 1.680408 | 1 | 60 | 150 | no_ion
0 | 399.05 | 0.0383125 | -0.001504283 | 0 | 1.680408 | 1 | 60 | 150 | no_ion
0 | 316.98 | 0.03849163 | -0.001668852 | 0 | 1.680408 | 1 | 60 | 150 | no_ion
0 | 251.79 | 0.03874047 | -0.001844346 | 0 | 1.680408 | 1 | 60 | 150 | no_ion
0 | 200 | 0.03901996 | -0.002055456 | 0 | 1.680408 | 1 | 60 | 150 | no_ion
0 | 158.87 | 0.03931899 | -0.002273053 | 0 | 1.680408 | 1 | 60 | 150 | no_ion
0 | 126.19 | 0.03966656 | -0.00249818 | 0 | 1.680408 | 1 | 60 | 150 | no_ion
0 | 100.24 | 0.04009129 | -0.00273049 | 0 | 1.680408 | 1 | 60 | 150 | no_ion
0 | 79.621 | 0.04058227 | -0.002948962 | 0 | 1.680408 | 1 | 60 | 150 | no_ion
0 | 63.246 | 0.04112916 | -0.003130118 | 0 | 1.680408 | 1 | 60 | 150 | no_ion
0 | 50.238 | 0.04172156 | -0.003244234 | 0 | 1.680408 | 1 | 60 | 150 | no_ion
0 | 39.905 | 0.04235152 | -0.003275803 | 0 | 1.680408 | 1 | 60 | 150 | no_ion
0 | 31.698 | 0.04296323 | -0.003240931 | 0 | 1.680408 | 1 | 60 | 150 | no_ion
0 | 25.179 | 0.04358084 | -0.003139223 | 0 | 1.680408 | 1 | 60 | 150 | no_ion
0 | 20 | 0.0442004 | -0.002972971 | 0 | 1.680408 | 1 | 60 | 150 | no_ion
0 | 15.887 | 0.04482035 | -0.002744271 | 0 | 1.680408 | 1 | 60 | 150 | no_ion
0 | 12.619 | 0.04512689 | -0.002510039 | 0 | 1.680408 | 1 | 60 | 150 | no_ion
0 | 10.024 | 0.04562665 | -0.002295707 | 0 | 1.680408 | 1 | 60 | 150 | no_ion
0 | 7.9621 | 0.04580536 | -0.002110663 | 0 | 1.680408 | 1 | 60 | 150 | no_ion
0 | 6.3246 | 0.0461377 | -0.001928833 | 0 | 1.680408 | 1 | 60 | 150 | no_ion
0 | 5.0238 | 0.04632083 | -0.001764627 | 0 | 1.680408 | 1 | 60 | 150 | no_ion
0 | 3.9905 | 0.04667253 | -0.001673706 | 0 | 1.680408 | 1 | 60 | 150 | no_ion
0 | 3.1698 | 0.0467504 | -0.001540771 | 0 | 1.680408 | 1 | 60 | 150 | no_ion
0 | 2.5179 | 0.04704906 | -0.001336226 | 0 | 1.680408 | 1 | 60 | 150 | no_ion
0 | 2 | 0.0469768 | -0.001288473 | 0 | 1.680408 | 1 | 60 | 150 | no_ion
0 | 1.5887 | 0.04718172 | -0.001286385 | 0 | 1.680408 | 1 | 60 | 150 | no_ion
0 | 1.2619 | 0.04739356 | -0.001142353 | 0 | 1.680408 | 1 | 60 | 150 | no_ion
0 | 1.0024 | 0.04765308 | -0.0009796454 | 0 | 1.680408 | 1 | 60 | 150 | no_ion
0 | 0.79621 | 0.04776068 | -0.001010599 | 0 | 1.680408 | 1 | 60 | 150 | no_ion
0 | 0.63246 | 0.04795505 | -0.0008548443 | 0 | 1.680408 | 1 | 60 | 150 | no_ion
0 | 0.50238 | 0.04800237 | -0.0008618505 | 0 | 1.680408 | 1 | 60 | 150 | no_ion
0 | 0.39905 | 0.04836475 | -0.0009767654 | 0 | 1.680408 | 1 | 60 | 150 | no_ion
0 | 0.31623 | 0.04809858 | -0.0008825125 | 0 | 1.680408 | 1 | 60 | 150 | no_ion
0 | 0.25119 | 0.04820501 | -0.0009053322 | 0 | 1.680408 | 1 | 60 | 150 | no_ion
0 | 0.2 | 0.04799631 | -0.0006708328 | 0 | 1.680408 | 1 | 60 | 150 | no_ion
0 | 0.15849 | 0.04849625 | -0.0006801093 | 0 | 1.680408 | 1 | 60 | 150 | no_ion
0 | 0.12619 | 0.04839472 | -0.0007108019 | 0 | 1.680408 | 1 | 60 | 150 | no_ion
0 | 0.1 | 0.04860925 | -0.0003518548 | 0 | 1.680408 | 1 | 60 | 150 | no_ion
0 | 0.079621 | 0.04888167 | -0.0004232913 | 0 | 1.680408 | 1 | 60 | 150 | no_ion
0 | 0.063246 | 0.04875453 | -0.0006211923 | 0 | 1.680408 | 1 | 60 | 150 | no_ion
0 | 0.050238 | 0.04925744 | -0.0008420415 | 0 | 1.680408 | 1 | 60 | 150 | no_ion
0 | 0.039905 | 0.0487389 | -0.0001972394 | 0 | 1.680408 | 1 | 60 | 150 | no_ion
0 | 0.031698 | 0.04882666 | -0.0004793352 | 0 | 1.680408 | 1 | 60 | 150 | no_ion
0 | 0.025179 | 0.04845906 | -1.418913e-05 | 0 | 1.680408 | 1 | 60 | 150 | no_ion
0 | 0.02 | 0.04974244 | -0.0003447343 | 0 | 1.680408 | 1 | 60 | 150 | no_ion
0 | 0.015887 | 0.04848844 | -0.0004728082 | 0 | 1.680408 | 1 | 60 | 150 | no_ion
0 | 0.012619 | 0.04853797 | -0.000425242 | 0 | 1.680408 | 1 | 60 | 150 | no_ion
0 | 0.010024 | 0.04826179 | -0.0001441759 | 0 | 1.680408 | 1 | 60 | 150 | no_ion
2 | 20000 | 0.03570403 | -0.0008233295 | 0 | 1.675262 | 1 | 60 | 150 | no_ion
2 | 15890 | 0.03598024 | -0.0008702286 | 0 | 1.675262 | 1 | 60 | 150 | no_ion
2 | 12619 | 0.03618914 | -0.000890841 | 0 | 1.675262 | 1 | 60 | 150 | no_ion
2 | 10020 | 0.03639979 | -0.0008544953 | 0 | 1.675262 | 1 | 60 | 150 | no_ion
2 | 7962 | 0.03654528 | -0.0008166693 | 0 | 1.675262 | 1 | 60 | 150 | no_ion
2 | 6324.6 | 0.03667125 | -0.0007732051 | 0 | 1.675262 | 1 | 60 | 150 | no_ion
2 | 5023.8 | 0.03679525 | -0.0007387432 | 0 | 1.675262 | 1 | 60 | 150 | no_ion
2 | 3991 | 0.03689844 | -0.0007688626 | 0 | 1.675262 | 1 | 60 | 150 | no_ion
2 | 3169.8 | 0.03698713 | -0.0007893409 | 0 | 1.675262 | 1 | 60 | 150 | no_ion
2 | 2517.9 | 0.03711756 | -0.0008442194 | 0 | 1.675262 | 1 | 60 | 150 | no_ion
2 | 2000 | 0.03721422 | -0.0008765791 | 0 | 1.675262 | 1 | 60 | 150 | no_ion
2 | 1588.7 | 0.03729562 | -0.0008972531 | 0 | 1.675262 | 1 | 60 | 150 | no_ion
2 | 1261.9 | 0.03742235 | -0.0009646684 | 0 | 1.675262 | 1 | 60 | 150 | no_ion
2 | 1002.4 | 0.03751846 | -0.001048109 | 0 | 1.675262 | 1 | 60 | 150 | no_ion
2 | 796.21 | 0.03766316 | -0.001130047 | 0 | 1.675262 | 1 | 60 | 150 | no_ion
2 | 632.46 | 0.03775645 | -0.001259468 | 0 | 1.675262 | 1 | 60 | 150 | no_ion
2 | 502.38 | 0.03790094 | -0.001367728 | 0 | 1.675262 | 1 | 60 | 150 | no_ion
2 | 399.05 | 0.0381049 | -0.001501472 | 0 | 1.675262 | 1 | 60 | 150 | no_ion
2 | 316.98 | 0.0383026 | -0.001679178 | 0 | 1.675262 | 1 | 60 | 150 | no_ion
2 | 251.79 | 0.03850159 | -0.001833729 | 0 | 1.675262 | 1 | 60 | 150 | no_ion
2 | 200 | 0.03878762 | -0.002069274 | 0 | 1.675262 | 1 | 60 | 150 | no_ion
2 | 158.87 | 0.03906618 | -0.002291148 | 0 | 1.675262 | 1 | 60 | 150 | no_ion
2 | 126.19 | 0.03943214 | -0.002509176 | 0 | 1.675262 | 1 | 60 | 150 | no_ion
2 | 100.24 | 0.03987948 | -0.002740463 | 0 | 1.675262 | 1 | 60 | 150 | no_ion
2 | 79.621 | 0.04038955 | -0.002961951 | 0 | 1.675262 | 1 | 60 | 150 | no_ion
2 | 63.246 | 0.04093037 | -0.003146779 | 0 | 1.675262 | 1 | 60 | 150 | no_ion
2 | 50.238 | 0.04153293 | -0.003266472 | 0 | 1.675262 | 1 | 60 | 150 | no_ion
2 | 39.905 | 0.04214226 | -0.003299489 | 0 | 1.675262 | 1 | 60 | 150 | no_ion
2 | 31.698 | 0.04276801 | -0.003266931 | 0 | 1.675262 | 1 | 60 | 150 | no_ion
2 | 25.179 | 0.0433864 | -0.00316014 | 0 | 1.675262 | 1 | 60 | 150 | no_ion
2 | 20 | 0.04400402 | -0.002974017 | 0 | 1.675262 | 1 | 60 | 150 | no_ion
2 | 15.887 | 0.04461916 | -0.002703345 | 0 | 1.675262 | 1 | 60 | 150 | no_ion
2 | 12.619 | 0.0449863 | -0.002405626 | 0 | 1.675262 | 1 | 60 | 150 | no_ion
2 | 10.024 | 0.04546213 | -0.002280189 | 0 | 1.675262 | 1 | 60 | 150 | no_ion
2 | 7.9621 | 0.04581196 | -0.00208844 | 0 | 1.675262 | 1 | 60 | 150 | no_ion
2 | 6.3246 | 0.04597273 | -0.001886294 | 0 | 1.675262 | 1 | 60 | 150 | no_ion
2 | 5.0238 | 0.0462447 | -0.001758941 | 0 | 1.675262 | 1 | 60 | 150 | no_ion
2 | 3.9905 | 0.04638192 | -0.001579103 | 0 | 1.675262 | 1 | 60 | 150 | no_ion
2 | 3.1698 | 0.04656733 | -0.001371374 | 0 | 1.675262 | 1 | 60 | 150 | no_ion
2 | 2.5179 | 0.04698514 | -0.001415724 | 0 | 1.675262 | 1 | 60 | 150 | no_ion
2 | 2 | 0.04694034 | -0.001008814 | 0 | 1.675262 | 1 | 60 | 150 | no_ion
2 | 1.5887 | 0.04705346 | -0.001202959 | 0 | 1.675262 | 1 | 60 | 150 | no_ion
2 | 1.2619 | 0.04681173 | -0.001206001 | 0 | 1.675262 | 1 | 60 | 150 | no_ion
2 | 1.0024 | 0.04726886 | -0.001000846 | 0 | 1.675262 | 1 | 60 | 150 | no_ion
2 | 0.79621 | 0.04769839 | -0.001169416 | 0 | 1.675262 | 1 | 60 | 150 | no_ion
2 | 0.63246 | 0.04742289 | -0.001001375 | 0 | 1.675262 | 1 | 60 | 150 | no_ion
2 | 0.50238 | 0.04766518 | -0.000739752 | 0 | 1.675262 | 1 | 60 | 150 | no_ion
2 | 0.39905 | 0.04789315 | -0.0007132421 | 0 | 1.675262 | 1 | 60 | 150 | no_ion
2 | 0.31623 | 0.04837101 | -0.001028084 | 0 | 1.675262 | 1 | 60 | 150 | no_ion
2 | 0.25119 | 0.04771122 | -0.0008146886 | 0 | 1.675262 | 1 | 60 | 150 | no_ion
2 | 0.2 | 0.04781642 | -0.0006670156 | 0 | 1.675262 | 1 | 60 | 150 | no_ion
2 | 0.15849 | 0.04814852 | -0.0009009358 | 0 | 1.675262 | 1 | 60 | 150 | no_ion
2 | 0.12619 | 0.048339 | -0.000576232 | 0 | 1.675262 | 1 | 60 | 150 | no_ion
2 | 0.1 | 0.04774154 | -0.0005175229 | 0 | 1.675262 | 1 | 60 | 150 | no_ion
2 | 0.079621 | 0.0483329 | -0.000744703 | 0 | 1.675262 | 1 | 60 | 150 | no_ion
2 | 0.063246 | 0.04847924 | -0.0001608838 | 0 | 1.675262 | 1 | 60 | 150 | no_ion
2 | 0.050238 | 0.04815569 | -0.0002032992 | 0 | 1.675262 | 1 | 60 | 150 | no_ion
2 | 0.039905 | 0.04833021 | -0.0004291099 | 0 | 1.675262 | 1 | 60 | 150 | no_ion
2 | 0.031698 | 0.04827457 | -0.0003312304 | 0 | 1.675262 | 1 | 60 | 150 | no_ion
2 | 0.025179 | 0.04832107 | -0.0003422949 | 0 | 1.675262 | 1 | 60 | 150 | no_ion
2 | 0.02 | 0.04869235 | -0.0003111943 | 0 | 1.675262 | 1 | 60 | 150 | no_ion
2 | 0.015887 | 0.04852049 | -0.0003006742 | 0 | 1.675262 | 1 | 60 | 150 | no_ion
2 | 0.012619 | 0.04778756 | 6.847882e-05 | 0 | 1.675262 | 1 | 60 | 150 | no_ion
2 | 0.010024 | 0.04899566 | -6.448935e-05 | 0 | 1.675262 | 1 | 60 | 150 | no_ion
4 | 20000 | 0.03564053 | -0.0008294666 | 0 | 1.680698 | 1 | 60 | 150 | no_ion
4 | 15890 | 0.03597703 | -0.0008639295 | 0 | 1.680698 | 1 | 60 | 150 | no_ion
4 | 12619 | 0.03618319 | -0.0008857949 | 0 | 1.680698 | 1 | 60 | 150 | no_ion
4 | 10020 | 0.03632237 | -0.0008357967 | 0 | 1.680698 | 1 | 60 | 150 | no_ion
4 | 7962 | 0.03645428 | -0.0007953412 | 0 | 1.680698 | 1 | 60 | 150 | no_ion
4 | 6324.6 | 0.03658324 | -0.0007682015 | 0 | 1.680698 | 1 | 60 | 150 | no_ion
4 | 5023.8 | 0.03669292 | -0.0007395523 | 0 | 1.680698 | 1 | 60 | 150 | no_ion
4 | 3991 | 0.03676441 | -0.0007589794 | 0 | 1.680698 | 1 | 60 | 150 | no_ion
4 | 3169.8 | 0.03685606 | -0.0007777717 | 0 | 1.680698 | 1 | 60 | 150 | no_ion
4 | 2517.9 | 0.03694312 | -0.0008363984 | 0 | 1.680698 | 1 | 60 | 150 | no_ion
4 | 2000 | 0.03707958 | -0.0008902954 | 0 | 1.680698 | 1 | 60 | 150 | no_ion
4 | 1588.7 | 0.0371934 | -0.0009066415 | 0 | 1.680698 | 1 | 60 | 150 | no_ion
4 | 1261.9 | 0.03728626 | -0.0009575826 | 0 | 1.680698 | 1 | 60 | 150 | no_ion
4 | 1002.4 | 0.03740686 | -0.001040404 | 0 | 1.680698 | 1 | 60 | 150 | no_ion
4 | 796.21 | 0.03752655 | -0.001113919 | 0 | 1.680698 | 1 | 60 | 150 | no_ion
4 | 632.46 | 0.03767517 | -0.001231974 | 0 | 1.680698 | 1 | 60 | 150 | no_ion
4 | 502.38 | 0.03782314 | -0.001360979 | 0 | 1.680698 | 1 | 60 | 150 | no_ion
4 | 399.05 | 0.03799334 | -0.001504217 | 0 | 1.680698 | 1 | 60 | 150 | no_ion
4 | 316.98 | 0.03817913 | -0.001664646 | 0 | 1.680698 | 1 | 60 | 150 | no_ion
4 | 251.79 | 0.03841072 | -0.001866983 | 0 | 1.680698 | 1 | 60 | 150 | no_ion
4 | 200 | 0.03864777 | -0.002058048 | 0 | 1.680698 | 1 | 60 | 150 | no_ion
4 | 158.87 | 0.03898313 | -0.002286596 | 0 | 1.680698 | 1 | 60 | 150 | no_ion
4 | 126.19 | 0.03935466 | -0.002518161 | 0 | 1.680698 | 1 | 60 | 150 | no_ion
4 | 100.24 | 0.03978602 | -0.00275369 | 0 | 1.680698 | 1 | 60 | 150 | no_ion
4 | 79.621 | 0.04027523 | -0.002973618 | 0 | 1.680698 | 1 | 60 | 150 | no_ion
4 | 63.246 | 0.04082333 | -0.003154277 | 0 | 1.680698 | 1 | 60 | 150 | no_ion
4 | 50.238 | 0.04143597 | -0.003277515 | 0 | 1.680698 | 1 | 60 | 150 | no_ion
4 | 39.905 | 0.04208038 | -0.003328677 | 0 | 1.680698 | 1 | 60 | 150 | no_ion
4 | 31.698 | 0.04272548 | -0.003303256 | 0 | 1.680698 | 1 | 60 | 150 | no_ion
4 | 25.179 | 0.04336078 | -0.003199855 | 0 | 1.680698 | 1 | 60 | 150 | no_ion
4 | 20 | 0.04396254 | -0.002991534 | 0 | 1.680698 | 1 | 60 | 150 | no_ion
4 | 15.887 | 0.0445089 | -0.002659034 | 0 | 1.680698 | 1 | 60 | 150 | no_ion
4 | 12.619 | 0.04489831 | -0.002492625 | 0 | 1.680698 | 1 | 60 | 150 | no_ion
4 | 10.024 | 0.04525645 | -0.002282744 | 0 | 1.680698 | 1 | 60 | 150 | no_ion
4 | 7.9621 | 0.04567772 | -0.002096077 | 0 | 1.680698 | 1 | 60 | 150 | no_ion
4 | 6.3246 | 0.04581446 | -0.001966021 | 0 | 1.680698 | 1 | 60 | 150 | no_ion
4 | 5.0238 | 0.04618871 | -0.001698519 | 0 | 1.680698 | 1 | 60 | 150 | no_ion
4 | 3.9905 | 0.04622323 | -0.00156903 | 0 | 1.680698 | 1 | 60 | 150 | no_ion
4 | 3.1698 | 0.0465911 | -0.001427691 | 0 | 1.680698 | 1 | 60 | 150 | no_ion
4 | 2.5179 | 0.04657508 | -0.001218164 | 0 | 1.680698 | 1 | 60 | 150 | no_ion
4 | 2 | 0.0469933 | -0.001160771 | 0 | 1.680698 | 1 | 60 | 150 | no_ion
4 | 1.5887 | 0.0469124 | -0.001106492 | 0 | 1.680698 | 1 | 60 | 150 | no_ion
4 | 1.2619 | 0.04701693 | -0.001018471 | 0 | 1.680698 | 1 | 60 | 150 | no_ion
4 | 1.0024 | 0.04683934 | -0.001014098 | 0 | 1.680698 | 1 | 60 | 150 | no_ion
4 | 0.79621 | 0.04729304 | -0.000990354 | 0 | 1.680698 | 1 | 60 | 150 | no_ion
4 | 0.63246 | 0.04761742 | -0.0006501393 | 0 | 1.680698 | 1 | 60 | 150 | no_ion
4 | 0.50238 | 0.04743666 | -0.0007004012 | 0 | 1.680698 | 1 | 60 | 150 | no_ion
4 | 0.39905 | 0.04760219 | -0.000815847 | 0 | 1.680698 | 1 | 60 | 150 | no_ion
4 | 0.31623 | 0.04758045 | -0.0007589318 | 0 | 1.680698 | 1 | 60 | 150 | no_ion
4 | 0.25119 | 0.04742582 | -0.0006507429 | 0 | 1.680698 | 1 | 60 | 150 | no_ion
4 | 0.2 | 0.04811714 | -0.0006996403 | 0 | 1.680698 | 1 | 60 | 150 | no_ion
4 | 0.15849 | 0.04817595 | -0.0005873386 | 0 | 1.680698 | 1 | 60 | 150 | no_ion
4 | 0.12619 | 0.04797276 | -0.0007346773 | 0 | 1.680698 | 1 | 60 | 150 | no_ion
4 | 0.1 | 0.04805874 | -0.00105438 | 0 | 1.680698 | 1 | 60 | 150 | no_ion
4 | 0.079621 | 0.04846967 | -0.0008007958 | 0 | 1.680698 | 1 | 60 | 150 | no_ion
4 | 0.063246 | 0.04843052 | -0.0005544768 | 0 | 1.680698 | 1 | 60 | 150 | no_ion
4 | 0.050238 | 0.04841849 | -0.0003880545 | 0 | 1.680698 | 1 | 60 | 150 | no_ion
4 | 0.039905 | 0.04799756 | -0.0001467316 | 0 | 1.680698 | 1 | 60 | 150 | no_ion
4 | 0.031698 | 0.04839519 | -9.875073e-05 | 0 | 1.680698 | 1 | 60 | 150 | no_ion
4 | 0.025179 | 0.04802078 | -0.0004867619 | 0 | 1.680698 | 1 | 60 | 150 | no_ion
4 | 0.02 | 0.04803799 | -7.802877e-05 | 0 | 1.680698 | 1 | 60 | 150 | no_ion
4 | 0.015887 | 0.04830519 | 9.699495e-05 | 0 | 1.680698 | 1 | 60 | 150 | no_ion
4 | 0.012619 | 0.04820013 | -0.0005615635 | 0 | 1.680698 | 1 | 60 | 150 | no_ion
4 | 0.010024 | 0.04740212 | -0.000346985 | 0 | 1.680698 | 1 | 60 | 150 | no_ion
6 | 20000 | 0.03556442 | -0.0008037005 | 0 | 1.676012 | 1 | 60 | 150 | no_ion
6 | 15890 | 0.03586166 | -0.0008657265 | 0 | 1.676012 | 1 | 60 | 150 | no_ion
6 | 12619 | 0.03613969 | -0.0008862641 | 0 | 1.676012 | 1 | 60 | 150 | no_ion
6 | 10020 | 0.03626719 | -0.0008684193 | 0 | 1.676012 | 1 | 60 | 150 | no_ion
6 | 7962 | 0.03643524 | -0.0007990497 | 0 | 1.676012 | 1 | 60 | 150 | no_ion
6 | 6324.6 | 0.03655248 | -0.0007515664 | 0 | 1.676012 | 1 | 60 | 150 | no_ion
6 | 5023.8 | 0.03665705 | -0.0007414219 | 0 | 1.676012 | 1 | 60 | 150 | no_ion
6 | 3991 | 0.03674453 | -0.000770836 | 0 | 1.676012 | 1 | 60 | 150 | no_ion
6 | 3169.8 | 0.03684478 | -0.0007825747 | 0 | 1.676012 | 1 | 60 | 150 | no_ion
6 | 2517.9 | 0.03697126 | -0.000825447 | 0 | 1.676012 | 1 | 60 | 150 | no_ion
6 | 2000 | 0.03705412 | -0.00087477 | 0 | 1.676012 | 1 | 60 | 150 | no_ion
6 | 1588.7 | 0.03716446 | -0.0008910643 | 0 | 1.676012 | 1 | 60 | 150 | no_ion
6 | 1261.9 | 0.03727035 | -0.0009663586 | 0 | 1.676012 | 1 | 60 | 150 | no_ion
6 | 1002.4 | 0.03737039 | -0.001045814 | 0 | 1.676012 | 1 | 60 | 150 | no_ion
6 | 796.21 | 0.03749845 | -0.00112703 | 0 | 1.676012 | 1 | 60 | 150 | no_ion
6 | 632.46 | 0.03762004 | -0.001250797 | 0 | 1.676012 | 1 | 60 | 150 | no_ion
6 | 502.38 | 0.03778985 | -0.001365486 | 0 | 1.676012 | 1 | 60 | 150 | no_ion
6 | 399.05 | 0.03794752 | -0.001506754 | 0 | 1.676012 | 1 | 60 | 150 | no_ion
6 | 316.98 | 0.03814093 | -0.001681581 | 0 | 1.676012 | 1 | 60 | 150 | no_ion
6 | 251.79 | 0.03834653 | -0.00182601 | 0 | 1.676012 | 1 | 60 | 150 | no_ion
6 | 200 | 0.03863801 | -0.002056535 | 0 | 1.676012 | 1 | 60 | 150 | no_ion
6 | 158.87 | 0.03894756 | -0.00228329 | 0 | 1.676012 | 1 | 60 | 150 | no_ion
6 | 126.19 | 0.03930464 | -0.002536351 | 0 | 1.676012 | 1 | 60 | 150 | no_ion
6 | 100.24 | 0.03972865 | -0.002773957 | 0 | 1.676012 | 1 | 60 | 150 | no_ion
6 | 79.621 | 0.04021568 | -0.002985393 | 0 | 1.676012 | 1 | 60 | 150 | no_ion
6 | 63.246 | 0.04075993 | -0.003157467 | 0 | 1.676012 | 1 | 60 | 150 | no_ion
6 | 50.238 | 0.04137895 | -0.003284879 | 0 | 1.676012 | 1 | 60 | 150 | no_ion
6 | 39.905 | 0.0420363 | -0.003340309 | 0 | 1.676012 | 1 | 60 | 150 | no_ion
6 | 31.698 | 0.04267935 | -0.003314287 | 0 | 1.676012 | 1 | 60 | 150 | no_ion
6 | 25.179 | 0.04330825 | -0.003192166 | 0 | 1.676012 | 1 | 60 | 150 | no_ion
6 | 20 | 0.04391064 | -0.002983831 | 0 | 1.676012 | 1 | 60 | 150 | no_ion
6 | 15.887 | 0.04447393 | -0.002692436 | 0 | 1.676012 | 1 | 60 | 150 | no_ion
6 | 12.619 | 0.04492075 | -0.002474704 | 0 | 1.676012 | 1 | 60 | 150 | no_ion
6 | 10.024 | 0.04523208 | -0.002262567 | 0 | 1.676012 | 1 | 60 | 150 | no_ion
6 | 7.9621 | 0.04568055 | -0.002104036 | 0 | 1.676012 | 1 | 60 | 150 | no_ion
6 | 6.3246 | 0.04596014 | -0.001905357 | 0 | 1.676012 | 1 | 60 | 150 | no_ion
6 | 5.0238 | 0.04616808 | -0.001704854 | 0 | 1.676012 | 1 | 60 | 150 | no_ion
6 | 3.9905 | 0.04625851 | -0.001643075 | 0 | 1.676012 | 1 | 60 | 150 | no_ion
6 | 3.1698 | 0.04643122 | -0.001366531 | 0 | 1.676012 | 1 | 60 | 150 | no_ion
6 | 2.5179 | 0.04685419 | -0.001353993 | 0 | 1.676012 | 1 | 60 | 150 | no_ion
6 | 2 | 0.0470201 | -0.001291783 | 0 | 1.676012 | 1 | 60 | 150 | no_ion
6 | 1.5887 | 0.04703327 | -0.001085638 | 0 | 1.676012 | 1 | 60 | 150 | no_ion
6 | 1.2619 | 0.04699999 | -0.0009008229 | 0 | 1.676012 | 1 | 60 | 150 | no_ion
6 | 1.0024 | 0.04692224 | -0.0009684382 | 0 | 1.676012 | 1 | 60 | 150 | no_ion
6 | 0.79621 | 0.047377 | -0.0007761557 | 0 | 1.676012 | 1 | 60 | 150 | no_ion
6 | 0.63246 | 0.0471125 | -0.0008857844 | 0 | 1.676012 | 1 | 60 | 150 | no_ion
6 | 0.50238 | 0.04762657 | -0.0007157969 | 0 | 1.676012 | 1 | 60 | 150 | no_ion
6 | 0.39905 | 0.04747312 | -0.0006217709 | 0 | 1.676012 | 1 | 60 | 150 | no_ion
6 | 0.31623 | 0.04766042 | -0.0007942468 | 0 | 1.676012 | 1 | 60 | 150 | no_ion
6 | 0.25119 | 0.04802278 | -0.0005803712 | 0 | 1.676012 | 1 | 60 | 150 | no_ion
6 | 0.2 | 0.04761385 | -0.0004957137 | 0 | 1.676012 | 1 | 60 | 150 | no_ion
6 | 0.15849 | 0.04792751 | -0.0006633275 | 0 | 1.676012 | 1 | 60 | 150 | no_ion
6 | 0.12619 | 0.04768211 | -0.0007037238 | 0 | 1.676012 | 1 | 60 | 150 | no_ion
6 | 0.1 | 0.04816976 | -0.0005751648 | 0 | 1.676012 | 1 | 60 | 150 | no_ion
6 | 0.079621 | 0.04803054 | -0.0005001131 | 0 | 1.676012 | 1 | 60 | 150 | no_ion
6 | 0.063246 | 0.04815317 | -0.0004217589 | 0 | 1.676012 | 1 | 60 | 150 | no_ion
6 | 0.050238 | 0.04815427 | -0.0004153198 | 0 | 1.676012 | 1 | 60 | 150 | no_ion
6 | 0.039905 | 0.04815919 | -0.0003181493 | 0 | 1.676012 | 1 | 60 | 150 | no_ion
6 | 0.031698 | 0.04837937 | -0.0003174433 | 0 | 1.676012 | 1 | 60 | 150 | no_ion
6 | 0.025179 | 0.0483745 | -0.0001516553 | 0 | 1.676012 | 1 | 60 | 150 | no_ion
6 | 0.02 | 0.04820666 | -0.0002331852 | 0 | 1.676012 | 1 | 60 | 150 | no_ion
6 | 0.015887 | 0.04815309 | -0.0001045579 | 0 | 1.676012 | 1 | 60 | 150 | no_ion
6 | 0.012619 | 0.04817057 | -5.090194e-05 | 0 | 1.676012 | 1 | 60 | 150 | no_ion
6 | 0.010024 | 0.04822121 | -4.478999e-05 | 0 | 1.676012 | 1 | 60 | 150 | no_ion