## Sheet1
Time(h) | Freq | Zreal | Zimag | ppm | mean_voltage | current | temperature | flow | Label
0 | 20000 | 0.04130689 | -0.00275143 | 2 | 1.93911 | 1 | 60 | 150 | Fe3+_ion
0 | 15890 | 0.04224078 | -0.002945475 | 2 | 1.93911 | 1 | 60 | 150 | Fe3+_ion
0 | 12619 | 0.04346456 | -0.003290555 | 2 | 1.93911 | 1 | 60 | 150 | Fe3+_ion
0 | 10020 | 0.04472612 | -0.003659863 | 2 | 1.93911 | 1 | 60 | 150 | Fe3+_ion
0 | 7962 | 0.04569584 | -0.004091019 | 2 | 1.93911 | 1 | 60 | 150 | Fe3+_ion
0 | 6324.6 | 0.04629847 | -0.004252361 | 2 | 1.93911 | 1 | 60 | 150 | Fe3+_ion
0 | 5023.8 | 0.04684572 | -0.004410772 | 2 | 1.93911 | 1 | 60 | 150 | Fe3+_ion
0 | 3991 | 0.04741278 | -0.004608636 | 2 | 1.93911 | 1 | 60 | 150 | Fe3+_ion
0 | 3169.8 | 0.04797716 | -0.004810511 | 2 | 1.93911 | 1 | 60 | 150 | Fe3+_ion
0 | 2517.9 | 0.04865522 | -0.005078477 | 2 | 1.93911 | 1 | 60 | 150 | Fe3+_ion
0 | 2000 | 0.04935012 | -0.005325053 | 2 | 1.93911 | 1 | 60 | 150 | Fe3+_ion
0 | 1588.7 | 0.05008351 | -0.005577337 | 2 | 1.93911 | 1 | 60 | 150 | Fe3+_ion
0 | 1261.9 | 0.05081159 | -0.005860928 | 2 | 1.93911 | 1 | 60 | 150 | Fe3+_ion
0 | 1002.4 | 0.05162742 | -0.006198315 | 2 | 1.93911 | 1 | 60 | 150 | Fe3+_ion
0 | 796.21 | 0.05246541 | -0.006538422 | 2 | 1.93911 | 1 | 60 | 150 | Fe3+_ion
0 | 632.46 | 0.05336468 | -0.006933674 | 2 | 1.93911 | 1 | 60 | 150 | Fe3+_ion
0 | 502.38 | 0.05425096 | -0.007351776 | 2 | 1.93911 | 1 | 60 | 150 | Fe3+_ion
0 | 399.05 | 0.05525714 | -0.007805254 | 2 | 1.93911 | 1 | 60 | 150 | Fe3+_ion
0 | 316.98 | 0.05621428 | -0.008380605 | 2 | 1.93911 | 1 | 60 | 150 | Fe3+_ion
0 | 251.79 | 0.05732154 | -0.009008773 | 2 | 1.93911 | 1 | 60 | 150 | Fe3+_ion
0 | 200 | 0.05841759 | -0.009771128 | 2 | 1.93911 | 1 | 60 | 150 | Fe3+_ion
0 | 158.87 | 0.05966905 | -0.01067367 | 2 | 1.93911 | 1 | 60 | 150 | Fe3+_ion
0 | 126.19 | 0.06108403 | -0.01168223 | 2 | 1.93911 | 1 | 60 | 150 | Fe3+_ion
0 | 100.24 | 0.06271299 | -0.01281149 | 2 | 1.93911 | 1 | 60 | 150 | Fe3+_ion
0 | 79.621 | 0.06457089 | -0.01403306 | 2 | 1.93911 | 1 | 60 | 150 | Fe3+_ion
0 | 63.246 | 0.06666278 | -0.01530598 | 2 | 1.93911 | 1 | 60 | 150 | Fe3+_ion
0 | 50.238 | 0.0690784 | -0.01661755 | 2 | 1.93911 | 1 | 60 | 150 | Fe3+_ion
0 | 39.905 | 0.07174818 | -0.01791413 | 2 | 1.93911 | 1 | 60 | 150 | Fe3+_ion
0 | 31.698 | 0.07460389 | -0.01918612 | 2 | 1.93911 | 1 | 60 | 150 | Fe3+_ion
0 | 25.179 | 0.07785096 | -0.02035944 | 2 | 1.93911 | 1 | 60 | 150 | Fe3+_ion
0 | 20 | 0.08171823 | -0.02130169 | 2 | 1.93911 | 1 | 60 | 150 | Fe3+_ion
0 | 15.887 | 0.08641112 | -0.02185654 | 2 | 1.93911 | 1 | 60 | 150 | Fe3+_ion
0 | 12.619 | 0.08985991 | -0.02278869 | 2 | 1.93911 | 1 | 60 | 150 | Fe3+_ion
0 | 10.024 | 0.09384347 | -0.02368323 | 2 | 1.93911 | 1 | 60 | 150 | Fe3+_ion
0 | 7.9621 | 0.09778677 | -0.0245895 | 2 | 1.93911 | 1 | 60 | 150 | Fe3+_ion
0 | 6.3246 | 0.1018893 | -0.02552713 | 2 | 1.93911 | 1 | 60 | 150 | Fe3+_ion
0 | 5.0238 | 0.1059763 | -0.02641503 | 2 | 1.93911 | 1 | 60 | 150 | Fe3+_ion
0 | 3.9905 | 0.1104648 | -0.02723273 | 2 | 1.93911 | 1 | 60 | 150 | Fe3+_ion
0 | 3.1698 | 0.1149192 | -0.0283184 | 2 | 1.93911 | 1 | 60 | 150 | Fe3+_ion
0 | 2.5179 | 0.1199048 | -0.02908817 | 2 | 1.93911 | 1 | 60 | 150 | Fe3+_ion
0 | 2 | 0.1245896 | -0.02985681 | 2 | 1.93911 | 1 | 60 | 150 | Fe3+_ion
0 | 1.5887 | 0.1296308 | -0.03055057 | 2 | 1.93911 | 1 | 60 | 150 | Fe3+_ion
0 | 1.2619 | 0.1344762 | -0.03116884 | 2 | 1.93911 | 1 | 60 | 150 | Fe3+_ion
0 | 1.0024 | 0.1395514 | -0.0315257 | 2 | 1.93911 | 1 | 60 | 150 | Fe3+_ion
0 | 0.79621 | 0.1448715 | -0.03201541 | 2 | 1.93911 | 1 | 60 | 150 | Fe3+_ion
0 | 0.63246 | 0.1513074 | -0.03172619 | 2 | 1.93911 | 1 | 60 | 150 | Fe3+_ion
0 | 0.50238 | 0.1567323 | -0.0311671 | 2 | 1.93911 | 1 | 60 | 150 | Fe3+_ion
0 | 0.39905 | 0.1622169 | -0.0303845 | 2 | 1.93911 | 1 | 60 | 150 | Fe3+_ion
0 | 0.31623 | 0.1675571 | -0.02943281 | 2 | 1.93911 | 1 | 60 | 150 | Fe3+_ion
0 | 0.25119 | 0.172845 | -0.02801762 | 2 | 1.93911 | 1 | 60 | 150 | Fe3+_ion
0 | 0.2 | 0.1774913 | -0.02605605 | 2 | 1.93911 | 1 | 60 | 150 | Fe3+_ion
0 | 0.15849 | 0.1820003 | -0.02375016 | 2 | 1.93911 | 1 | 60 | 150 | Fe3+_ion
0 | 0.12619 | 0.1858654 | -0.02121805 | 2 | 1.93911 | 1 | 60 | 150 | Fe3+_ion
0 | 0.1 | 0.1893853 | -0.0178082 | 2 | 1.93911 | 1 | 60 | 150 | Fe3+_ion
0 | 0.079621 | 0.1914388 | -0.0144201 | 2 | 1.93911 | 1 | 60 | 150 | Fe3+_ion
0 | 0.063246 | 0.1937566 | -0.01087413 | 2 | 1.93911 | 1 | 60 | 150 | Fe3+_ion
0 | 0.050238 | 0.1947547 | -0.007627113 | 2 | 1.93911 | 1 | 60 | 150 | Fe3+_ion
0 | 0.039905 | 0.1953024 | -0.004495208 | 2 | 1.93911 | 1 | 60 | 150 | Fe3+_ion
0 | 0.031698 | 0.195781 | -0.001435858 | 2 | 1.93911 | 1 | 60 | 150 | Fe3+_ion
0 | 0.025179 | 0.1956981 | 0.0006953261 | 2 | 1.93911 | 1 | 60 | 150 | Fe3+_ion
0 | 0.02 | 0.1954094 | 0.002587611 | 2 | 1.93911 | 1 | 60 | 150 | Fe3+_ion
0 | 0.015887 | 0.1956636 | 0.003955779 | 2 | 1.93911 | 1 | 60 | 150 | Fe3+_ion
0 | 0.012619 | 0.1947754 | 0.005554253 | 2 | 1.93911 | 1 | 60 | 150 | Fe3+_ion
0 | 0.010024 | 0.194995 | 0.006566824 | 2 | 1.93911 | 1 | 60 | 150 | Fe3+_ion
2 | 20000 | 0.04147649 | -0.002791397 | 2 | 1.955365 | 1 | 60 | 150 | Fe3+_ion
2 | 15890 | 0.04239901 | -0.002976287 | 2 | 1.955365 | 1 | 60 | 150 | Fe3+_ion
2 | 12619 | 0.04364168 | -0.003369462 | 2 | 1.955365 | 1 | 60 | 150 | Fe3+_ion
2 | 10020 | 0.04496141 | -0.003777746 | 2 | 1.955365 | 1 | 60 | 150 | Fe3+_ion
2 | 7962 | 0.04589167 | -0.004155255 | 2 | 1.955365 | 1 | 60 | 150 | Fe3+_ion
2 | 6324.6 | 0.04648764 | -0.00426433 | 2 | 1.955365 | 1 | 60 | 150 | Fe3+_ion
2 | 5023.8 | 0.04700712 | -0.004378972 | 2 | 1.955365 | 1 | 60 | 150 | Fe3+_ion
2 | 3991 | 0.04754747 | -0.00456517 | 2 | 1.955365 | 1 | 60 | 150 | Fe3+_ion
2 | 3169.8 | 0.04812042 | -0.004782896 | 2 | 1.955365 | 1 | 60 | 150 | Fe3+_ion
2 | 2517.9 | 0.04875545 | -0.005067409 | 2 | 1.955365 | 1 | 60 | 150 | Fe3+_ion
2 | 2000 | 0.04945729 | -0.005345804 | 2 | 1.955365 | 1 | 60 | 150 | Fe3+_ion
2 | 1588.7 | 0.05016862 | -0.005618661 | 2 | 1.955365 | 1 | 60 | 150 | Fe3+_ion
2 | 1261.9 | 0.05092904 | -0.005930873 | 2 | 1.955365 | 1 | 60 | 150 | Fe3+_ion
2 | 1002.4 | 0.05172626 | -0.006266467 | 2 | 1.955365 | 1 | 60 | 150 | Fe3+_ion
2 | 796.21 | 0.05257688 | -0.006633504 | 2 | 1.955365 | 1 | 60 | 150 | Fe3+_ion
2 | 632.46 | 0.05348705 | -0.007058585 | 2 | 1.955365 | 1 | 60 | 150 | Fe3+_ion
2 | 502.38 | 0.05440909 | -0.007493521 | 2 | 1.955365 | 1 | 60 | 150 | Fe3+_ion
2 | 399.05 | 0.05541243 | -0.00800611 | 2 | 1.955365 | 1 | 60 | 150 | Fe3+_ion
2 | 316.98 | 0.05642936 | -0.008593143 | 2 | 1.955365 | 1 | 60 | 150 | Fe3+_ion
2 | 251.79 | 0.05748976 | -0.009250954 | 2 | 1.955365 | 1 | 60 | 150 | Fe3+_ion
2 | 200 | 0.05870233 | -0.01006122 | 2 | 1.955365 | 1 | 60 | 150 | Fe3+_ion
2 | 158.87 | 0.05998373 | -0.01095938 | 2 | 1.955365 | 1 | 60 | 150 | Fe3+_ion
2 | 126.19 | 0.06140548 | -0.01203125 | 2 | 1.955365 | 1 | 60 | 150 | Fe3+_ion
2 | 100.24 | 0.06307754 | -0.01322125 | 2 | 1.955365 | 1 | 60 | 150 | Fe3+_ion
2 | 79.621 | 0.06499877 | -0.01450742 | 2 | 1.955365 | 1 | 60 | 150 | Fe3+_ion
2 | 63.246 | 0.0671305 | -0.01586048 | 2 | 1.955365 | 1 | 60 | 150 | Fe3+_ion
2 | 50.238 | 0.06963004 | -0.01725457 | 2 | 1.955365 | 1 | 60 | 150 | Fe3+_ion
2 | 39.905 | 0.07238089 | -0.01865165 | 2 | 1.955365 | 1 | 60 | 150 | Fe3+_ion
2 | 31.698 | 0.07535628 | -0.02004582 | 2 | 1.955365 | 1 | 60 | 150 | Fe3+_ion
2 | 25.179 | 0.07875822 | -0.02134256 | 2 | 1.955365 | 1 | 60 | 150 | Fe3+_ion
2 | 20 | 0.08279463 | -0.0224092 | 2 | 1.955365 | 1 | 60 | 150 | Fe3+_ion
2 | 15.887 | 0.08766018 | -0.0230823 | 2 | 1.955365 | 1 | 60 | 150 | Fe3+_ion
2 | 12.619 | 0.09160387 | -0.02400824 | 2 | 1.955365 | 1 | 60 | 150 | Fe3+_ion
2 | 10.024 | 0.09551968 | -0.02490688 | 2 | 1.955365 | 1 | 60 | 150 | Fe3+_ion
2 | 7.9621 | 0.09982338 | -0.02595346 | 2 | 1.955365 | 1 | 60 | 150 | Fe3+_ion
2 | 6.3246 | 0.1041389 | -0.02697602 | 2 | 1.955365 | 1 | 60 | 150 | Fe3+_ion
2 | 5.0238 | 0.1085501 | -0.02802873 | 2 | 1.955365 | 1 | 60 | 150 | Fe3+_ion
2 | 3.9905 | 0.1134014 | -0.02889474 | 2 | 1.955365 | 1 | 60 | 150 | Fe3+_ion
2 | 3.1698 | 0.1182695 | -0.02981996 | 2 | 1.955365 | 1 | 60 | 150 | Fe3+_ion
2 | 2.5179 | 0.1233266 | -0.03074959 | 2 | 1.955365 | 1 | 60 | 150 | Fe3+_ion
2 | 2 | 0.1284056 | -0.0315428 | 2 | 1.955365 | 1 | 60 | 150 | Fe3+_ion
2 | 1.5887 | 0.1337519 | -0.03221435 | 2 | 1.955365 | 1 | 60 | 150 | Fe3+_ion
2 | 1.2619 | 0.1389482 | -0.03275086 | 2 | 1.955365 | 1 | 60 | 150 | Fe3+_ion
2 | 1.0024 | 0.1445721 | -0.03317761 | 2 | 1.955365 | 1 | 60 | 150 | Fe3+_ion
2 | 0.79621 | 0.150067 | -0.0332238 | 2 | 1.955365 | 1 | 60 | 150 | Fe3+_ion
2 | 0.63246 | 0.1565199 | -0.03246263 | 2 | 1.955365 | 1 | 60 | 150 | Fe3+_ion
2 | 0.50238 | 0.1625825 | -0.03197074 | 2 | 1.955365 | 1 | 60 | 150 | Fe3+_ion
2 | 0.39905 | 0.1680055 | -0.0311568 | 2 | 1.955365 | 1 | 60 | 150 | Fe3+_ion
2 | 0.31623 | 0.1731863 | -0.02969953 | 2 | 1.955365 | 1 | 60 | 150 | Fe3+_ion
2 | 0.25119 | 0.1785933 | -0.02791833 | 2 | 1.955365 | 1 | 60 | 150 | Fe3+_ion
2 | 0.2 | 0.1830361 | -0.02605653 | 2 | 1.955365 | 1 | 60 | 150 | Fe3+_ion
2 | 0.15849 | 0.1878977 | -0.02353744 | 2 | 1.955365 | 1 | 60 | 150 | Fe3+_ion
2 | 0.12619 | 0.19156 | -0.02035439 | 2 | 1.955365 | 1 | 60 | 150 | Fe3+_ion
2 | 0.1 | 0.1950263 | -0.01695765 | 2 | 1.955365 | 1 | 60 | 150 | Fe3+_ion
2 | 0.079621 | 0.1976975 | -0.01348713 | 2 | 1.955365 | 1 | 60 | 150 | Fe3+_ion
2 | 0.063246 | 0.1997854 | -0.009597156 | 2 | 1.955365 | 1 | 60 | 150 | Fe3+_ion
2 | 0.050238 | 0.2009056 | -0.006267074 | 2 | 1.955365 | 1 | 60 | 150 | Fe3+_ion
2 | 0.039905 | 0.2010671 | -0.003598354 | 2 | 1.955365 | 1 | 60 | 150 | Fe3+_ion
2 | 0.031698 | 0.201673 | -0.0006235397 | 2 | 1.955365 | 1 | 60 | 150 | Fe3+_ion
2 | 0.025179 | 0.2019727 | 0.00138601 | 2 | 1.955365 | 1 | 60 | 150 | Fe3+_ion
2 | 0.02 | 0.2021617 | 0.0034751 | 2 | 1.955365 | 1 | 60 | 150 | Fe3+_ion
2 | 0.015887 | 0.2013852 | 0.004881325 | 2 | 1.955365 | 1 | 60 | 150 | Fe3+_ion
2 | 0.012619 | 0.2007841 | 0.00625285 | 2 | 1.955365 | 1 | 60 | 150 | Fe3+_ion
2 | 0.010024 | 0.20122 | 0.007223165 | 2 | 1.955365 | 1 | 60 | 150 | Fe3+_ion
4 | 20000 | 0.04162031 | -0.002809574 | 2 | 1.942017 | 1 | 60 | 150 | Fe3+_ion
4 | 15890 | 0.04251668 | -0.003011324 | 2 | 1.942017 | 1 | 60 | 150 | Fe3+_ion
4 | 12619 | 0.04382039 | -0.003417871 | 2 | 1.942017 | 1 | 60 | 150 | Fe3+_ion
4 | 10020 | 0.045198 | -0.003852313 | 2 | 1.942017 | 1 | 60 | 150 | Fe3+_ion
4 | 7962 | 0.04606815 | -0.004169294 | 2 | 1.942017 | 1 | 60 | 150 | Fe3+_ion
4 | 6324.6 | 0.0466352 | -0.004272138 | 2 | 1.942017 | 1 | 60 | 150 | Fe3+_ion
4 | 5023.8 | 0.0471596 | -0.004357173 | 2 | 1.942017 | 1 | 60 | 150 | Fe3+_ion
4 | 3991 | 0.04765923 | -0.004562776 | 2 | 1.942017 | 1 | 60 | 150 | Fe3+_ion
4 | 3169.8 | 0.04820733 | -0.004768252 | 2 | 1.942017 | 1 | 60 | 150 | Fe3+_ion
4 | 2517.9 | 0.04885207 | -0.005073284 | 2 | 1.942017 | 1 | 60 | 150 | Fe3+_ion
4 | 2000 | 0.04954624 | -0.005355131 | 2 | 1.942017 | 1 | 60 | 150 | Fe3+_ion
4 | 1588.7 | 0.05025282 | -0.00565775 | 2 | 1.942017 | 1 | 60 | 150 | Fe3+_ion
4 | 1261.9 | 0.05100157 | -0.006001197 | 2 | 1.942017 | 1 | 60 | 150 | Fe3+_ion
4 | 1002.4 | 0.05182251 | -0.006379157 | 2 | 1.942017 | 1 | 60 | 150 | Fe3+_ion
4 | 796.21 | 0.05271424 | -0.006767168 | 2 | 1.942017 | 1 | 60 | 150 | Fe3+_ion
4 | 632.46 | 0.0536422 | -0.007219876 | 2 | 1.942017 | 1 | 60 | 150 | Fe3+_ion
4 | 502.38 | 0.05458918 | -0.007718826 | 2 | 1.942017 | 1 | 60 | 150 | Fe3+_ion
4 | 399.05 | 0.05563431 | -0.008249088 | 2 | 1.942017 | 1 | 60 | 150 | Fe3+_ion
4 | 316.98 | 0.05666862 | -0.008848476 | 2 | 1.942017 | 1 | 60 | 150 | Fe3+_ion
4 | 251.79 | 0.05778159 | -0.00954964 | 2 | 1.942017 | 1 | 60 | 150 | Fe3+_ion
4 | 200 | 0.05898118 | -0.01038617 | 2 | 1.942017 | 1 | 60 | 150 | Fe3+_ion
4 | 158.87 | 0.06035171 | -0.01136009 | 2 | 1.942017 | 1 | 60 | 150 | Fe3+_ion
4 | 126.19 | 0.06179615 | -0.01245565 | 2 | 1.942017 | 1 | 60 | 150 | Fe3+_ion
4 | 100.24 | 0.06350767 | -0.0137007 | 2 | 1.942017 | 1 | 60 | 150 | Fe3+_ion
4 | 79.621 | 0.0654857 | -0.01506649 | 2 | 1.942017 | 1 | 60 | 150 | Fe3+_ion
4 | 63.246 | 0.06769815 | -0.01651436 | 2 | 1.942017 | 1 | 60 | 150 | Fe3+_ion
4 | 50.238 | 0.07028614 | -0.01801459 | 2 | 1.942017 | 1 | 60 | 150 | Fe3+_ion
4 | 39.905 | 0.07314782 | -0.01951386 | 2 | 1.942017 | 1 | 60 | 150 | Fe3+_ion
4 | 31.698 | 0.07628075 | -0.02102277 | 2 | 1.942017 | 1 | 60 | 150 | Fe3+_ion
4 | 25.179 | 0.07986081 | -0.02241637 | 2 | 1.942017 | 1 | 60 | 150 | Fe3+_ion
4 | 20 | 0.08407584 | -0.02358837 | 2 | 1.942017 | 1 | 60 | 150 | Fe3+_ion
4 | 15.887 | 0.08910221 | -0.02439011 | 2 | 1.942017 | 1 | 60 | 150 | Fe3+_ion
4 | 12.619 | 0.09320367 | -0.02555571 | 2 | 1.942017 | 1 | 60 | 150 | Fe3+_ion
4 | 10.024 | 0.09767229 | -0.02653934 | 2 | 1.942017 | 1 | 60 | 150 | Fe3+_ion
4 | 7.9621 | 0.1021573 | -0.02770707 | 2 | 1.942017 | 1 | 60 | 150 | Fe3+_ion
4 | 6.3246 | 0.1068589 | -0.02873435 | 2 | 1.942017 | 1 | 60 | 150 | Fe3+_ion
4 | 5.0238 | 0.1116436 | -0.02964837 | 2 | 1.942017 | 1 | 60 | 150 | Fe3+_ion
4 | 3.9905 | 0.11672 | -0.03059571 | 2 | 1.942017 | 1 | 60 | 150 | Fe3+_ion
4 | 3.1698 | 0.1218661 | -0.03164825 | 2 | 1.942017 | 1 | 60 | 150 | Fe3+_ion
4 | 2.5179 | 0.1273489 | -0.03244758 | 2 | 1.942017 | 1 | 60 | 150 | Fe3+_ion
4 | 2 | 0.1327839 | -0.03319607 | 2 | 1.942017 | 1 | 60 | 150 | Fe3+_ion
4 | 1.5887 | 0.1385615 | -0.03368246 | 2 | 1.942017 | 1 | 60 | 150 | Fe3+_ion
4 | 1.2619 | 0.1443175 | -0.03427305 | 2 | 1.942017 | 1 | 60 | 150 | Fe3+_ion
4 | 1.0024 | 0.1502265 | -0.03454776 | 2 | 1.942017 | 1 | 60 | 150 | Fe3+_ion
4 | 0.79621 | 0.155888 | -0.03447466 | 2 | 1.942017 | 1 | 60 | 150 | Fe3+_ion
4 | 0.63246 | 0.1625108 | -0.03363519 | 2 | 1.942017 | 1 | 60 | 150 | Fe3+_ion
4 | 0.50238 | 0.1689689 | -0.03288315 | 2 | 1.942017 | 1 | 60 | 150 | Fe3+_ion
4 | 0.39905 | 0.174787 | -0.03154238 | 2 | 1.942017 | 1 | 60 | 150 | Fe3+_ion
4 | 0.31623 | 0.1804112 | -0.02972492 | 2 | 1.942017 | 1 | 60 | 150 | Fe3+_ion
4 | 0.25119 | 0.1856355 | -0.02785947 | 2 | 1.942017 | 1 | 60 | 150 | Fe3+_ion
4 | 0.2 | 0.1903186 | -0.0253642 | 2 | 1.942017 | 1 | 60 | 150 | Fe3+_ion
4 | 0.15849 | 0.1947785 | -0.02222075 | 2 | 1.942017 | 1 | 60 | 150 | Fe3+_ion
4 | 0.12619 | 0.1985426 | -0.01914848 | 2 | 1.942017 | 1 | 60 | 150 | Fe3+_ion
4 | 0.1 | 0.2018629 | -0.01525318 | 2 | 1.942017 | 1 | 60 | 150 | Fe3+_ion
4 | 0.079621 | 0.2040711 | -0.0118479 | 2 | 1.942017 | 1 | 60 | 150 | Fe3+_ion
4 | 0.063246 | 0.2058212 | -0.008045347 | 2 | 1.942017 | 1 | 60 | 150 | Fe3+_ion
4 | 0.050238 | 0.2064406 | -0.004334109 | 2 | 1.942017 | 1 | 60 | 150 | Fe3+_ion
4 | 0.039905 | 0.2072311 | -0.001531201 | 2 | 1.942017 | 1 | 60 | 150 | Fe3+_ion
4 | 0.031698 | 0.2072391 | 0.001242723 | 2 | 1.942017 | 1 | 60 | 150 | Fe3+_ion
4 | 0.025179 | 0.2071531 | 0.003231319 | 2 | 1.942017 | 1 | 60 | 150 | Fe3+_ion
4 | 0.02 | 0.2069918 | 0.005460639 | 2 | 1.942017 | 1 | 60 | 150 | Fe3+_ion
4 | 0.015887 | 0.2069473 | 0.007047437 | 2 | 1.942017 | 1 | 60 | 150 | Fe3+_ion
4 | 0.012619 | 0.2058437 | 0.00837079 | 2 | 1.942017 | 1 | 60 | 150 | Fe3+_ion
4 | 0.010024 | 0.2064982 | 0.009139352 | 2 | 1.942017 | 1 | 60 | 150 | Fe3+_ion
6 | 20000 | -0.01561187 | -0.0241583 | 2 | 1.982852 | 1 | 60 | 150 | Fe3+_ion
6 | 15890 | 0.04252056 | -0.002887727 | 2 | 1.982852 | 1 | 60 | 150 | Fe3+_ion
6 | 12619 | 0.04371082 | -0.003258852 | 2 | 1.982852 | 1 | 60 | 150 | Fe3+_ion
6 | 10020 | 0.0451149 | -0.003851081 | 2 | 1.982852 | 1 | 60 | 150 | Fe3+_ion
6 | 7962 | 0.04630113 | -0.004165861 | 2 | 1.982852 | 1 | 60 | 150 | Fe3+_ion
6 | 6324.6 | 0.0469114 | -0.004274031 | 2 | 1.982852 | 1 | 60 | 150 | Fe3+_ion
6 | 5023.8 | 0.04741045 | -0.004361674 | 2 | 1.982852 | 1 | 60 | 150 | Fe3+_ion
6 | 3991 | 0.04790984 | -0.004555872 | 2 | 1.982852 | 1 | 60 | 150 | Fe3+_ion
6 | 3169.8 | 0.04842256 | -0.004767111 | 2 | 1.982852 | 1 | 60 | 150 | Fe3+_ion
6 | 2517.9 | 0.04901136 | -0.005100394 | 2 | 1.982852 | 1 | 60 | 150 | Fe3+_ion
6 | 2000 | 0.04969717 | -0.005415928 | 2 | 1.982852 | 1 | 60 | 150 | Fe3+_ion
6 | 1588.7 | 0.05039976 | -0.005722796 | 2 | 1.982852 | 1 | 60 | 150 | Fe3+_ion
6 | 1261.9 | 0.05115965 | -0.006124404 | 2 | 1.982852 | 1 | 60 | 150 | Fe3+_ion
6 | 1002.4 | 0.05201049 | -0.006548088 | 2 | 1.982852 | 1 | 60 | 150 | Fe3+_ion
6 | 796.21 | 0.05287094 | -0.006999787 | 2 | 1.982852 | 1 | 60 | 150 | Fe3+_ion
6 | 632.46 | 0.05385035 | -0.007486409 | 2 | 1.982852 | 1 | 60 | 150 | Fe3+_ion
6 | 502.38 | 0.05485184 | -0.008019655 | 2 | 1.982852 | 1 | 60 | 150 | Fe3+_ion
6 | 399.05 | 0.05592797 | -0.008567162 | 2 | 1.982852 | 1 | 60 | 150 | Fe3+_ion
6 | 316.98 | 0.05704879 | -0.009198812 | 2 | 1.982852 | 1 | 60 | 150 | Fe3+_ion
6 | 251.79 | 0.05820442 | -0.009948727 | 2 | 1.982852 | 1 | 60 | 150 | Fe3+_ion
6 | 200 | 0.0594879 | -0.01080426 | 2 | 1.982852 | 1 | 60 | 150 | Fe3+_ion
6 | 158.87 | 0.06085228 | -0.01182682 | 2 | 1.982852 | 1 | 60 | 150 | Fe3+_ion
6 | 126.19 | 0.06237425 | -0.01297328 | 2 | 1.982852 | 1 | 60 | 150 | Fe3+_ion
6 | 100.24 | 0.06413896 | -0.01428104 | 2 | 1.982852 | 1 | 60 | 150 | Fe3+_ion
6 | 79.621 | 0.0661644 | -0.0157241 | 2 | 1.982852 | 1 | 60 | 150 | Fe3+_ion
6 | 63.246 | 0.06844595 | -0.01726398 | 2 | 1.982852 | 1 | 60 | 150 | Fe3+_ion
6 | 50.238 | 0.07111534 | -0.01888462 | 2 | 1.982852 | 1 | 60 | 150 | Fe3+_ion
6 | 39.905 | 0.07410778 | -0.02056053 | 2 | 1.982852 | 1 | 60 | 150 | Fe3+_ion
6 | 31.698 | 0.07734665 | -0.02220691 | 2 | 1.982852 | 1 | 60 | 150 | Fe3+_ion
6 | 25.179 | 0.0811156 | -0.02377211 | 2 | 1.982852 | 1 | 60 | 150 | Fe3+_ion
6 | 20 | 0.08563821 | -0.02506693 | 2 | 1.982852 | 1 | 60 | 150 | Fe3+_ion
6 | 15.887 | 0.09114123 | -0.02587666 | 2 | 1.982852 | 1 | 60 | 150 | Fe3+_ion
6 | 12.619 | 0.09551568 | -0.02717302 | 2 | 1.982852 | 1 | 60 | 150 | Fe3+_ion
6 | 10.024 | 0.1001737 | -0.0284675 | 2 | 1.982852 | 1 | 60 | 150 | Fe3+_ion
6 | 7.9621 | 0.1050165 | -0.02962701 | 2 | 1.982852 | 1 | 60 | 150 | Fe3+_ion
6 | 6.3246 | 0.1100812 | -0.03076345 | 2 | 1.982852 | 1 | 60 | 150 | Fe3+_ion
6 | 5.0238 | 0.1155818 | -0.03187039 | 2 | 1.982852 | 1 | 60 | 150 | Fe3+_ion
6 | 3.9905 | 0.1210606 | -0.03282722 | 2 | 1.982852 | 1 | 60 | 150 | Fe3+_ion
6 | 3.1698 | 0.12644 | -0.03368491 | 2 | 1.982852 | 1 | 60 | 150 | Fe3+_ion
6 | 2.5179 | 0.1322212 | -0.03443137 | 2 | 1.982852 | 1 | 60 | 150 | Fe3+_ion
6 | 2 | 0.1380122 | -0.0348708 | 2 | 1.982852 | 1 | 60 | 150 | Fe3+_ion
6 | 1.5887 | 0.1441413 | -0.03550069 | 2 | 1.982852 | 1 | 60 | 150 | Fe3+_ion
6 | 1.2619 | 0.150571 | -0.03568874 | 2 | 1.982852 | 1 | 60 | 150 | Fe3+_ion
6 | 1.0024 | 0.1562899 | -0.03559952 | 2 | 1.982852 | 1 | 60 | 150 | Fe3+_ion
6 | 0.79621 | 0.1628777 | -0.03584841 | 2 | 1.982852 | 1 | 60 | 150 | Fe3+_ion
6 | 0.63246 | 0.1701638 | -0.03430322 | 2 | 1.982852 | 1 | 60 | 150 | Fe3+_ion
6 | 0.50238 | 0.1761523 | -0.03314673 | 2 | 1.982852 | 1 | 60 | 150 | Fe3+_ion
6 | 0.39905 | 0.1824594 | -0.03152287 | 2 | 1.982852 | 1 | 60 | 150 | Fe3+_ion
6 | 0.31623 | 0.1884427 | -0.02945152 | 2 | 1.982852 | 1 | 60 | 150 | Fe3+_ion
6 | 0.25119 | 0.1935255 | -0.02689245 | 2 | 1.982852 | 1 | 60 | 150 | Fe3+_ion
6 | 0.2 | 0.1985859 | -0.02374961 | 2 | 1.982852 | 1 | 60 | 150 | Fe3+_ion
6 | 0.15849 | 0.2026634 | -0.02018393 | 2 | 1.982852 | 1 | 60 | 150 | Fe3+_ion
6 | 0.12619 | 0.2061953 | -0.01623318 | 2 | 1.982852 | 1 | 60 | 150 | Fe3+_ion
6 | 0.1 | 0.2086546 | -0.01211234 | 2 | 1.982852 | 1 | 60 | 150 | Fe3+_ion
6 | 0.079621 | 0.2109471 | -0.007901723 | 2 | 1.982852 | 1 | 60 | 150 | Fe3+_ion
6 | 0.063246 | 0.2116964 | -0.003451526 | 2 | 1.982852 | 1 | 60 | 150 | Fe3+_ion
6 | 0.050238 | 0.2124939 | -2.145376e-05 | 2 | 1.982852 | 1 | 60 | 150 | Fe3+_ion
6 | 0.039905 | 0.2123047 | 0.003218499 | 2 | 1.982852 | 1 | 60 | 150 | Fe3+_ion
6 | 0.031698 | 0.2117826 | 0.005707112 | 2 | 1.982852 | 1 | 60 | 150 | Fe3+_ion
6 | 0.025179 | 0.2115229 | 0.007562619 | 2 | 1.982852 | 1 | 60 | 150 | Fe3+_ion
6 | 0.02 | 0.2106946 | 0.009597372 | 2 | 1.982852 | 1 | 60 | 150 | Fe3+_ion
6 | 0.015887 | 0.2087466 | 0.01065117 | 2 | 1.982852 | 1 | 60 | 150 | Fe3+_ion
6 | 0.012619 | 0.2092448 | 0.01178132 | 2 | 1.982852 | 1 | 60 | 150 | Fe3+_ion
6 | 0.010024 | 0.2096563 | 0.01235984 | 2 | 1.982852 | 1 | 60 | 150 | Fe3+_ion