## Sheet1
Time(h) | Freq | Zreal | Zimag | ppm | mean_voltage | current | temperature | flow | Label
0 | 20000 | 0.03724459 | -0.001681395 | 2 | 1.695355 | 1 | 60 | 150 | Fe3+_ion
0 | 15890 | 0.03760996 | -0.001593943 | 2 | 1.695355 | 1 | 60 | 150 | Fe3+_ion
0 | 12619 | 0.03793874 | -0.001458826 | 2 | 1.695355 | 1 | 60 | 150 | Fe3+_ion
0 | 10020 | 0.03815597 | -0.001260046 | 2 | 1.695355 | 1 | 60 | 150 | Fe3+_ion
0 | 7962 | 0.03835628 | -0.001192035 | 2 | 1.695355 | 1 | 60 | 150 | Fe3+_ion
0 | 6324.6 | 0.03850267 | -0.001096649 | 2 | 1.695355 | 1 | 60 | 150 | Fe3+_ion
0 | 5023.8 | 0.03863092 | -0.001007159 | 2 | 1.695355 | 1 | 60 | 150 | Fe3+_ion
0 | 3991 | 0.038735 | -0.0009873991 | 2 | 1.695355 | 1 | 60 | 150 | Fe3+_ion
0 | 3169.8 | 0.03882306 | -0.0009583208 | 2 | 1.695355 | 1 | 60 | 150 | Fe3+_ion
0 | 2517.9 | 0.038945 | -0.0009900464 | 2 | 1.695355 | 1 | 60 | 150 | Fe3+_ion
0 | 2000 | 0.03909257 | -0.0009921126 | 2 | 1.695355 | 1 | 60 | 150 | Fe3+_ion
0 | 1588.7 | 0.03917027 | -0.001010381 | 2 | 1.695355 | 1 | 60 | 150 | Fe3+_ion
0 | 1261.9 | 0.03929964 | -0.001047473 | 2 | 1.695355 | 1 | 60 | 150 | Fe3+_ion
0 | 1002.4 | 0.03942389 | -0.001132823 | 2 | 1.695355 | 1 | 60 | 150 | Fe3+_ion
0 | 796.21 | 0.03954937 | -0.00121095 | 2 | 1.695355 | 1 | 60 | 150 | Fe3+_ion
0 | 632.46 | 0.03969587 | -0.001319896 | 2 | 1.695355 | 1 | 60 | 150 | Fe3+_ion
0 | 502.38 | 0.0398496 | -0.001445848 | 2 | 1.695355 | 1 | 60 | 150 | Fe3+_ion
0 | 399.05 | 0.04004871 | -0.001576142 | 2 | 1.695355 | 1 | 60 | 150 | Fe3+_ion
0 | 316.98 | 0.0402661 | -0.001719438 | 2 | 1.695355 | 1 | 60 | 150 | Fe3+_ion
0 | 251.79 | 0.04046224 | -0.001884955 | 2 | 1.695355 | 1 | 60 | 150 | Fe3+_ion
0 | 200 | 0.04075632 | -0.002103063 | 2 | 1.695355 | 1 | 60 | 150 | Fe3+_ion
0 | 158.87 | 0.04104653 | -0.002332119 | 2 | 1.695355 | 1 | 60 | 150 | Fe3+_ion
0 | 126.19 | 0.04140239 | -0.002571258 | 2 | 1.695355 | 1 | 60 | 150 | Fe3+_ion
0 | 100.24 | 0.04182529 | -0.002813242 | 2 | 1.695355 | 1 | 60 | 150 | Fe3+_ion
0 | 79.621 | 0.04231256 | -0.003041549 | 2 | 1.695355 | 1 | 60 | 150 | Fe3+_ion
0 | 63.246 | 0.04286573 | -0.003239902 | 2 | 1.695355 | 1 | 60 | 150 | Fe3+_ion
0 | 50.238 | 0.04348671 | -0.003383161 | 2 | 1.695355 | 1 | 60 | 150 | Fe3+_ion
0 | 39.905 | 0.04413256 | -0.003442732 | 2 | 1.695355 | 1 | 60 | 150 | Fe3+_ion
0 | 31.698 | 0.04480294 | -0.003437717 | 2 | 1.695355 | 1 | 60 | 150 | Fe3+_ion
0 | 25.179 | 0.04546072 | -0.003348476 | 2 | 1.695355 | 1 | 60 | 150 | Fe3+_ion
0 | 20 | 0.04609808 | -0.003187492 | 2 | 1.695355 | 1 | 60 | 150 | Fe3+_ion
0 | 15.887 | 0.04670009 | -0.002959635 | 2 | 1.695355 | 1 | 60 | 150 | Fe3+_ion
0 | 12.619 | 0.04714375 | -0.00274598 | 2 | 1.695355 | 1 | 60 | 150 | Fe3+_ion
0 | 10.024 | 0.04759876 | -0.002525872 | 2 | 1.695355 | 1 | 60 | 150 | Fe3+_ion
0 | 7.9621 | 0.04796093 | -0.002437506 | 2 | 1.695355 | 1 | 60 | 150 | Fe3+_ion
0 | 6.3246 | 0.04829333 | -0.002218149 | 2 | 1.695355 | 1 | 60 | 150 | Fe3+_ion
0 | 5.0238 | 0.04861301 | -0.002078328 | 2 | 1.695355 | 1 | 60 | 150 | Fe3+_ion
0 | 3.9905 | 0.04886687 | -0.00197542 | 2 | 1.695355 | 1 | 60 | 150 | Fe3+_ion
0 | 3.1698 | 0.04913408 | -0.00189128 | 2 | 1.695355 | 1 | 60 | 150 | Fe3+_ion
0 | 2.5179 | 0.04932157 | -0.001763079 | 2 | 1.695355 | 1 | 60 | 150 | Fe3+_ion
0 | 2 | 0.04961778 | -0.00165233 | 2 | 1.695355 | 1 | 60 | 150 | Fe3+_ion
0 | 1.5887 | 0.04981552 | -0.001628287 | 2 | 1.695355 | 1 | 60 | 150 | Fe3+_ion
0 | 1.2619 | 0.0499733 | -0.001613637 | 2 | 1.695355 | 1 | 60 | 150 | Fe3+_ion
0 | 1.0024 | 0.05021893 | -0.001516202 | 2 | 1.695355 | 1 | 60 | 150 | Fe3+_ion
0 | 0.79621 | 0.05041558 | -0.001507752 | 2 | 1.695355 | 1 | 60 | 150 | Fe3+_ion
0 | 0.63246 | 0.05068927 | -0.001461429 | 2 | 1.695355 | 1 | 60 | 150 | Fe3+_ion
0 | 0.50238 | 0.05095762 | -0.001440157 | 2 | 1.695355 | 1 | 60 | 150 | Fe3+_ion
0 | 0.39905 | 0.05118703 | -0.001407663 | 2 | 1.695355 | 1 | 60 | 150 | Fe3+_ion
0 | 0.31623 | 0.05133811 | -0.001371768 | 2 | 1.695355 | 1 | 60 | 150 | Fe3+_ion
0 | 0.25119 | 0.05162826 | -0.001339045 | 2 | 1.695355 | 1 | 60 | 150 | Fe3+_ion
0 | 0.2 | 0.05178906 | -0.001261561 | 2 | 1.695355 | 1 | 60 | 150 | Fe3+_ion
0 | 0.15849 | 0.05207632 | -0.001246761 | 2 | 1.695355 | 1 | 60 | 150 | Fe3+_ion
0 | 0.12619 | 0.05223121 | -0.001247316 | 2 | 1.695355 | 1 | 60 | 150 | Fe3+_ion
0 | 0.1 | 0.05242347 | -0.001201956 | 2 | 1.695355 | 1 | 60 | 150 | Fe3+_ion
0 | 0.079621 | 0.05240145 | -0.000953262 | 2 | 1.695355 | 1 | 60 | 150 | Fe3+_ion
0 | 0.063246 | 0.05264001 | -0.0009278011 | 2 | 1.695355 | 1 | 60 | 150 | Fe3+_ion
0 | 0.050238 | 0.0527604 | -0.0007469799 | 2 | 1.695355 | 1 | 60 | 150 | Fe3+_ion
0 | 0.039905 | 0.05282522 | -0.0007715662 | 2 | 1.695355 | 1 | 60 | 150 | Fe3+_ion
0 | 0.031698 | 0.05289197 | -0.0006732508 | 2 | 1.695355 | 1 | 60 | 150 | Fe3+_ion
0 | 0.025179 | 0.0530059 | -0.0004425681 | 2 | 1.695355 | 1 | 60 | 150 | Fe3+_ion
0 | 0.02 | 0.05302975 | -0.0003486815 | 2 | 1.695355 | 1 | 60 | 150 | Fe3+_ion
0 | 0.015887 | 0.05292884 | -0.0003043992 | 2 | 1.695355 | 1 | 60 | 150 | Fe3+_ion
0 | 0.012619 | 0.0530914 | -0.0002010853 | 2 | 1.695355 | 1 | 60 | 150 | Fe3+_ion
0 | 0.010024 | 0.05292154 | -0.0002577556 | 2 | 1.695355 | 1 | 60 | 150 | Fe3+_ion
2 | 20000 | 0.0374882 | -0.001739218 | 2 | 1.69906 | 1 | 60 | 150 | Fe3+_ion
2 | 15890 | 0.03788061 | -0.001617463 | 2 | 1.69906 | 1 | 60 | 150 | Fe3+_ion
2 | 12619 | 0.03821207 | -0.001494579 | 2 | 1.69906 | 1 | 60 | 150 | Fe3+_ion
2 | 10020 | 0.03846136 | -0.001468909 | 2 | 1.69906 | 1 | 60 | 150 | Fe3+_ion
2 | 7962 | 0.03867176 | -0.001218799 | 2 | 1.69906 | 1 | 60 | 150 | Fe3+_ion
2 | 6324.6 | 0.03883386 | -0.001100444 | 2 | 1.69906 | 1 | 60 | 150 | Fe3+_ion
2 | 5023.8 | 0.03897904 | -0.001016544 | 2 | 1.69906 | 1 | 60 | 150 | Fe3+_ion
2 | 3991 | 0.03909063 | -0.0009849853 | 2 | 1.69906 | 1 | 60 | 150 | Fe3+_ion
2 | 3169.8 | 0.03919571 | -0.0009685863 | 2 | 1.69906 | 1 | 60 | 150 | Fe3+_ion
2 | 2517.9 | 0.03933142 | -0.001002946 | 2 | 1.69906 | 1 | 60 | 150 | Fe3+_ion
2 | 2000 | 0.03946252 | -0.00100037 | 2 | 1.69906 | 1 | 60 | 150 | Fe3+_ion
2 | 1588.7 | 0.03955703 | -0.001013708 | 2 | 1.69906 | 1 | 60 | 150 | Fe3+_ion
2 | 1261.9 | 0.03966001 | -0.001059185 | 2 | 1.69906 | 1 | 60 | 150 | Fe3+_ion
2 | 1002.4 | 0.03978151 | -0.001135359 | 2 | 1.69906 | 1 | 60 | 150 | Fe3+_ion
2 | 796.21 | 0.03992244 | -0.001216141 | 2 | 1.69906 | 1 | 60 | 150 | Fe3+_ion
2 | 632.46 | 0.04006303 | -0.001308027 | 2 | 1.69906 | 1 | 60 | 150 | Fe3+_ion
2 | 502.38 | 0.04023213 | -0.001442935 | 2 | 1.69906 | 1 | 60 | 150 | Fe3+_ion
2 | 399.05 | 0.04039479 | -0.001569789 | 2 | 1.69906 | 1 | 60 | 150 | Fe3+_ion
2 | 316.98 | 0.04062146 | -0.001715243 | 2 | 1.69906 | 1 | 60 | 150 | Fe3+_ion
2 | 251.79 | 0.04085435 | -0.001913715 | 2 | 1.69906 | 1 | 60 | 150 | Fe3+_ion
2 | 200 | 0.04109993 | -0.002109575 | 2 | 1.69906 | 1 | 60 | 150 | Fe3+_ion
2 | 158.87 | 0.04139861 | -0.002307649 | 2 | 1.69906 | 1 | 60 | 150 | Fe3+_ion
2 | 126.19 | 0.04174911 | -0.002560191 | 2 | 1.69906 | 1 | 60 | 150 | Fe3+_ion
2 | 100.24 | 0.04217608 | -0.002812379 | 2 | 1.69906 | 1 | 60 | 150 | Fe3+_ion
2 | 79.621 | 0.04266979 | -0.003048322 | 2 | 1.69906 | 1 | 60 | 150 | Fe3+_ion
2 | 63.246 | 0.04321521 | -0.003246275 | 2 | 1.69906 | 1 | 60 | 150 | Fe3+_ion
2 | 50.238 | 0.0438246 | -0.003399181 | 2 | 1.69906 | 1 | 60 | 150 | Fe3+_ion
2 | 39.905 | 0.04448825 | -0.003483052 | 2 | 1.69906 | 1 | 60 | 150 | Fe3+_ion
2 | 31.698 | 0.0451434 | -0.003493673 | 2 | 1.69906 | 1 | 60 | 150 | Fe3+_ion
2 | 25.179 | 0.04581083 | -0.003427807 | 2 | 1.69906 | 1 | 60 | 150 | Fe3+_ion
2 | 20 | 0.04647177 | -0.003276453 | 2 | 1.69906 | 1 | 60 | 150 | Fe3+_ion
2 | 15.887 | 0.04711388 | -0.0030315 | 2 | 1.69906 | 1 | 60 | 150 | Fe3+_ion
2 | 12.619 | 0.04758161 | -0.00282483 | 2 | 1.69906 | 1 | 60 | 150 | Fe3+_ion
2 | 10.024 | 0.04800796 | -0.002707956 | 2 | 1.69906 | 1 | 60 | 150 | Fe3+_ion
2 | 7.9621 | 0.04844743 | -0.002520349 | 2 | 1.69906 | 1 | 60 | 150 | Fe3+_ion
2 | 6.3246 | 0.04875856 | -0.00237303 | 2 | 1.69906 | 1 | 60 | 150 | Fe3+_ion
2 | 5.0238 | 0.04902513 | -0.002272849 | 2 | 1.69906 | 1 | 60 | 150 | Fe3+_ion
2 | 3.9905 | 0.04934335 | -0.002128162 | 2 | 1.69906 | 1 | 60 | 150 | Fe3+_ion
2 | 3.1698 | 0.04972036 | -0.002070435 | 2 | 1.69906 | 1 | 60 | 150 | Fe3+_ion
2 | 2.5179 | 0.05001594 | -0.002089207 | 2 | 1.69906 | 1 | 60 | 150 | Fe3+_ion
2 | 2 | 0.0503703 | -0.001939864 | 2 | 1.69906 | 1 | 60 | 150 | Fe3+_ion
2 | 1.5887 | 0.05057751 | -0.001840395 | 2 | 1.69906 | 1 | 60 | 150 | Fe3+_ion
2 | 1.2619 | 0.05081907 | -0.001871176 | 2 | 1.69906 | 1 | 60 | 150 | Fe3+_ion
2 | 1.0024 | 0.0511019 | -0.001812545 | 2 | 1.69906 | 1 | 60 | 150 | Fe3+_ion
2 | 0.79621 | 0.0513689 | -0.001712705 | 2 | 1.69906 | 1 | 60 | 150 | Fe3+_ion
2 | 0.63246 | 0.05164983 | -0.001723958 | 2 | 1.69906 | 1 | 60 | 150 | Fe3+_ion
2 | 0.50238 | 0.05197479 | -0.001666377 | 2 | 1.69906 | 1 | 60 | 150 | Fe3+_ion
2 | 0.39905 | 0.05231021 | -0.001651474 | 2 | 1.69906 | 1 | 60 | 150 | Fe3+_ion
2 | 0.31623 | 0.05254011 | -0.001617259 | 2 | 1.69906 | 1 | 60 | 150 | Fe3+_ion
2 | 0.25119 | 0.05272361 | -0.001627004 | 2 | 1.69906 | 1 | 60 | 150 | Fe3+_ion
2 | 0.2 | 0.05298196 | -0.001579926 | 2 | 1.69906 | 1 | 60 | 150 | Fe3+_ion
2 | 0.15849 | 0.05332307 | -0.001468634 | 2 | 1.69906 | 1 | 60 | 150 | Fe3+_ion
2 | 0.12619 | 0.05348493 | -0.001419289 | 2 | 1.69906 | 1 | 60 | 150 | Fe3+_ion
2 | 0.1 | 0.05361537 | -0.001336785 | 2 | 1.69906 | 1 | 60 | 150 | Fe3+_ion
2 | 0.079621 | 0.05386335 | -0.001169705 | 2 | 1.69906 | 1 | 60 | 150 | Fe3+_ion
2 | 0.063246 | 0.0542233 | -0.001021814 | 2 | 1.69906 | 1 | 60 | 150 | Fe3+_ion
2 | 0.050238 | 0.05406352 | -0.0008516677 | 2 | 1.69906 | 1 | 60 | 150 | Fe3+_ion
2 | 0.039905 | 0.05436141 | -0.0007793316 | 2 | 1.69906 | 1 | 60 | 150 | Fe3+_ion
2 | 0.031698 | 0.05423732 | -0.0006984861 | 2 | 1.69906 | 1 | 60 | 150 | Fe3+_ion
2 | 0.025179 | 0.05441719 | -0.0006041599 | 2 | 1.69906 | 1 | 60 | 150 | Fe3+_ion
2 | 0.02 | 0.05438019 | -0.0004948913 | 2 | 1.69906 | 1 | 60 | 150 | Fe3+_ion
2 | 0.015887 | 0.0544225 | -0.0003580694 | 2 | 1.69906 | 1 | 60 | 150 | Fe3+_ion
2 | 0.012619 | 0.0544347 | -0.0002175002 | 2 | 1.69906 | 1 | 60 | 150 | Fe3+_ion
2 | 0.010024 | 0.05464188 | -0.0002888242 | 2 | 1.69906 | 1 | 60 | 150 | Fe3+_ion
4 | 20000 | 0.002031888 | -0.003094518 | 2 | 1.701586 | 1 | 60 | 150 | Fe3+_ion
4 | 15890 | 0.03811627 | -0.001655804 | 2 | 1.701586 | 1 | 60 | 150 | Fe3+_ion
4 | 12619 | 0.03848358 | -0.001560885 | 2 | 1.701586 | 1 | 60 | 150 | Fe3+_ion
4 | 10020 | 0.0388511 | -0.001428682 | 2 | 1.701586 | 1 | 60 | 150 | Fe3+_ion
4 | 7962 | 0.0390176 | -0.00125716 | 2 | 1.701586 | 1 | 60 | 150 | Fe3+_ion
4 | 6324.6 | 0.03922888 | -0.001127354 | 2 | 1.701586 | 1 | 60 | 150 | Fe3+_ion
4 | 5023.8 | 0.03936979 | -0.001053071 | 2 | 1.701586 | 1 | 60 | 150 | Fe3+_ion
4 | 3991 | 0.03949838 | -0.001029247 | 2 | 1.701586 | 1 | 60 | 150 | Fe3+_ion
4 | 3169.8 | 0.03963402 | -0.0009868862 | 2 | 1.701586 | 1 | 60 | 150 | Fe3+_ion
4 | 2517.9 | 0.03976058 | -0.001001586 | 2 | 1.701586 | 1 | 60 | 150 | Fe3+_ion
4 | 2000 | 0.03991246 | -0.001017434 | 2 | 1.701586 | 1 | 60 | 150 | Fe3+_ion
4 | 1588.7 | 0.03999443 | -0.001009654 | 2 | 1.701586 | 1 | 60 | 150 | Fe3+_ion
4 | 1261.9 | 0.04011194 | -0.001052683 | 2 | 1.701586 | 1 | 60 | 150 | Fe3+_ion
4 | 1002.4 | 0.04023374 | -0.001140667 | 2 | 1.701586 | 1 | 60 | 150 | Fe3+_ion
4 | 796.21 | 0.04036317 | -0.001215508 | 2 | 1.701586 | 1 | 60 | 150 | Fe3+_ion
4 | 632.46 | 0.04051667 | -0.001319888 | 2 | 1.701586 | 1 | 60 | 150 | Fe3+_ion
4 | 502.38 | 0.04067804 | -0.00143539 | 2 | 1.701586 | 1 | 60 | 150 | Fe3+_ion
4 | 399.05 | 0.0408886 | -0.001570588 | 2 | 1.701586 | 1 | 60 | 150 | Fe3+_ion
4 | 316.98 | 0.04107474 | -0.001716344 | 2 | 1.701586 | 1 | 60 | 150 | Fe3+_ion
4 | 251.79 | 0.04130949 | -0.001868663 | 2 | 1.701586 | 1 | 60 | 150 | Fe3+_ion
4 | 200 | 0.04156623 | -0.002097136 | 2 | 1.701586 | 1 | 60 | 150 | Fe3+_ion
4 | 158.87 | 0.04184801 | -0.002327067 | 2 | 1.701586 | 1 | 60 | 150 | Fe3+_ion
4 | 126.19 | 0.04218985 | -0.002569448 | 2 | 1.701586 | 1 | 60 | 150 | Fe3+_ion
4 | 100.24 | 0.04260368 | -0.002820345 | 2 | 1.701586 | 1 | 60 | 150 | Fe3+_ion
4 | 79.621 | 0.04308727 | -0.003063192 | 2 | 1.701586 | 1 | 60 | 150 | Fe3+_ion
4 | 63.246 | 0.04364118 | -0.00328238 | 2 | 1.701586 | 1 | 60 | 150 | Fe3+_ion
4 | 50.238 | 0.04427145 | -0.003446628 | 2 | 1.701586 | 1 | 60 | 150 | Fe3+_ion
4 | 39.905 | 0.04493872 | -0.003548562 | 2 | 1.701586 | 1 | 60 | 150 | Fe3+_ion
4 | 31.698 | 0.04559781 | -0.003574234 | 2 | 1.701586 | 1 | 60 | 150 | Fe3+_ion
4 | 25.179 | 0.04625702 | -0.003519019 | 2 | 1.701586 | 1 | 60 | 150 | Fe3+_ion
4 | 20 | 0.0469406 | -0.003375879 | 2 | 1.701586 | 1 | 60 | 150 | Fe3+_ion
4 | 15.887 | 0.04766264 | -0.003136529 | 2 | 1.701586 | 1 | 60 | 150 | Fe3+_ion
4 | 12.619 | 0.04815354 | -0.003000304 | 2 | 1.701586 | 1 | 60 | 150 | Fe3+_ion
4 | 10.024 | 0.04868375 | -0.002848397 | 2 | 1.701586 | 1 | 60 | 150 | Fe3+_ion
4 | 7.9621 | 0.0490079 | -0.002736737 | 2 | 1.701586 | 1 | 60 | 150 | Fe3+_ion
4 | 6.3246 | 0.04940317 | -0.002636834 | 2 | 1.701586 | 1 | 60 | 150 | Fe3+_ion
4 | 5.0238 | 0.04983839 | -0.002489579 | 2 | 1.701586 | 1 | 60 | 150 | Fe3+_ion
4 | 3.9905 | 0.05011445 | -0.002371868 | 2 | 1.701586 | 1 | 60 | 150 | Fe3+_ion
4 | 3.1698 | 0.05059447 | -0.002372997 | 2 | 1.701586 | 1 | 60 | 150 | Fe3+_ion
4 | 2.5179 | 0.05078033 | -0.002339018 | 2 | 1.701586 | 1 | 60 | 150 | Fe3+_ion
4 | 2 | 0.05117151 | -0.002260846 | 2 | 1.701586 | 1 | 60 | 150 | Fe3+_ion
4 | 1.5887 | 0.05149566 | -0.002210377 | 2 | 1.701586 | 1 | 60 | 150 | Fe3+_ion
4 | 1.2619 | 0.05187112 | -0.002163701 | 2 | 1.701586 | 1 | 60 | 150 | Fe3+_ion
4 | 1.0024 | 0.05216726 | -0.002177911 | 2 | 1.701586 | 1 | 60 | 150 | Fe3+_ion
4 | 0.79621 | 0.052579 | -0.002092177 | 2 | 1.701586 | 1 | 60 | 150 | Fe3+_ion
4 | 0.63246 | 0.05285761 | -0.002090222 | 2 | 1.701586 | 1 | 60 | 150 | Fe3+_ion
4 | 0.50238 | 0.05316008 | -0.00206728 | 2 | 1.701586 | 1 | 60 | 150 | Fe3+_ion
4 | 0.39905 | 0.05356265 | -0.001920902 | 2 | 1.701586 | 1 | 60 | 150 | Fe3+_ion
4 | 0.31623 | 0.0538938 | -0.002002557 | 2 | 1.701586 | 1 | 60 | 150 | Fe3+_ion
4 | 0.25119 | 0.05412995 | -0.001877308 | 2 | 1.701586 | 1 | 60 | 150 | Fe3+_ion
4 | 0.2 | 0.05459433 | -0.001928251 | 2 | 1.701586 | 1 | 60 | 150 | Fe3+_ion
4 | 0.15849 | 0.05482678 | -0.001757676 | 2 | 1.701586 | 1 | 60 | 150 | Fe3+_ion
4 | 0.12619 | 0.05506176 | -0.00165383 | 2 | 1.701586 | 1 | 60 | 150 | Fe3+_ion
4 | 0.1 | 0.05533229 | -0.001554033 | 2 | 1.701586 | 1 | 60 | 150 | Fe3+_ion
4 | 0.079621 | 0.05554265 | -0.001395425 | 2 | 1.701586 | 1 | 60 | 150 | Fe3+_ion
4 | 0.063246 | 0.05566405 | -0.001256148 | 2 | 1.701586 | 1 | 60 | 150 | Fe3+_ion
4 | 0.050238 | 0.05582354 | -0.001170516 | 2 | 1.701586 | 1 | 60 | 150 | Fe3+_ion
4 | 0.039905 | 0.05603385 | -0.0008794883 | 2 | 1.701586 | 1 | 60 | 150 | Fe3+_ion
4 | 0.031698 | 0.05609524 | -0.0007554766 | 2 | 1.701586 | 1 | 60 | 150 | Fe3+_ion
4 | 0.025179 | 0.05619717 | -0.0006705387 | 2 | 1.701586 | 1 | 60 | 150 | Fe3+_ion
4 | 0.02 | 0.05637325 | -0.0005396349 | 2 | 1.701586 | 1 | 60 | 150 | Fe3+_ion
4 | 0.015887 | 0.0563078 | -0.0004086857 | 2 | 1.701586 | 1 | 60 | 150 | Fe3+_ion
4 | 0.012619 | 0.05650091 | -0.0004331132 | 2 | 1.701586 | 1 | 60 | 150 | Fe3+_ion
4 | 0.010024 | 0.05663362 | -0.000245502 | 2 | 1.701586 | 1 | 60 | 150 | Fe3+_ion
6 | 20000 | -0.03609823 | 0.03621679 | 2 | 1.710113 | 1 | 60 | 150 | Fe3+_ion
6 | 15890 | 0.03874437 | -0.00174169 | 2 | 1.710113 | 1 | 60 | 150 | Fe3+_ion
6 | 12619 | 0.03903402 | -0.001611055 | 2 | 1.710113 | 1 | 60 | 150 | Fe3+_ion
6 | 10020 | 0.03938128 | -0.001486696 | 2 | 1.710113 | 1 | 60 | 150 | Fe3+_ion
6 | 7962 | 0.03952229 | -0.001355291 | 2 | 1.710113 | 1 | 60 | 150 | Fe3+_ion
6 | 6324.6 | 0.03967002 | -0.001217659 | 2 | 1.710113 | 1 | 60 | 150 | Fe3+_ion
6 | 5023.8 | 0.03987359 | -0.001108698 | 2 | 1.710113 | 1 | 60 | 150 | Fe3+_ion
6 | 3991 | 0.04005494 | -0.00107067 | 2 | 1.710113 | 1 | 60 | 150 | Fe3+_ion
6 | 3169.8 | 0.040169 | -0.001040586 | 2 | 1.710113 | 1 | 60 | 150 | Fe3+_ion
6 | 2517.9 | 0.04033004 | -0.001064079 | 2 | 1.710113 | 1 | 60 | 150 | Fe3+_ion
6 | 2000 | 0.04045882 | -0.001058005 | 2 | 1.710113 | 1 | 60 | 150 | Fe3+_ion
6 | 1588.7 | 0.0405612 | -0.001040707 | 2 | 1.710113 | 1 | 60 | 150 | Fe3+_ion
6 | 1261.9 | 0.04067533 | -0.001089148 | 2 | 1.710113 | 1 | 60 | 150 | Fe3+_ion
6 | 1002.4 | 0.04081655 | -0.001158381 | 2 | 1.710113 | 1 | 60 | 150 | Fe3+_ion
6 | 796.21 | 0.04095508 | -0.001227047 | 2 | 1.710113 | 1 | 60 | 150 | Fe3+_ion
6 | 632.46 | 0.04109546 | -0.001343904 | 2 | 1.710113 | 1 | 60 | 150 | Fe3+_ion
6 | 502.38 | 0.04126569 | -0.00145099 | 2 | 1.710113 | 1 | 60 | 150 | Fe3+_ion
6 | 399.05 | 0.04145552 | -0.001590231 | 2 | 1.710113 | 1 | 60 | 150 | Fe3+_ion
6 | 316.98 | 0.04166095 | -0.00172358 | 2 | 1.710113 | 1 | 60 | 150 | Fe3+_ion
6 | 251.79 | 0.04190011 | -0.001898131 | 2 | 1.710113 | 1 | 60 | 150 | Fe3+_ion
6 | 200 | 0.04213989 | -0.002109433 | 2 | 1.710113 | 1 | 60 | 150 | Fe3+_ion
6 | 158.87 | 0.04241973 | -0.002334284 | 2 | 1.710113 | 1 | 60 | 150 | Fe3+_ion
6 | 126.19 | 0.04276931 | -0.002569265 | 2 | 1.710113 | 1 | 60 | 150 | Fe3+_ion
6 | 100.24 | 0.04318702 | -0.002832056 | 2 | 1.710113 | 1 | 60 | 150 | Fe3+_ion
6 | 79.621 | 0.04367082 | -0.003095702 | 2 | 1.710113 | 1 | 60 | 150 | Fe3+_ion
6 | 63.246 | 0.04422053 | -0.00332058 | 2 | 1.710113 | 1 | 60 | 150 | Fe3+_ion
6 | 50.238 | 0.04484242 | -0.003502848 | 2 | 1.710113 | 1 | 60 | 150 | Fe3+_ion
6 | 39.905 | 0.04551288 | -0.003616825 | 2 | 1.710113 | 1 | 60 | 150 | Fe3+_ion
6 | 31.698 | 0.04619114 | -0.003674168 | 2 | 1.710113 | 1 | 60 | 150 | Fe3+_ion
6 | 25.179 | 0.04687995 | -0.003651255 | 2 | 1.710113 | 1 | 60 | 150 | Fe3+_ion
6 | 20 | 0.04757438 | -0.003525261 | 2 | 1.710113 | 1 | 60 | 150 | Fe3+_ion
6 | 15.887 | 0.04826788 | -0.003273629 | 2 | 1.710113 | 1 | 60 | 150 | Fe3+_ion
6 | 12.619 | 0.04887682 | -0.003202342 | 2 | 1.710113 | 1 | 60 | 150 | Fe3+_ion
6 | 10.024 | 0.0492613 | -0.003105493 | 2 | 1.710113 | 1 | 60 | 150 | Fe3+_ion
6 | 7.9621 | 0.04981745 | -0.002924168 | 2 | 1.710113 | 1 | 60 | 150 | Fe3+_ion
6 | 6.3246 | 0.05023903 | -0.002852211 | 2 | 1.710113 | 1 | 60 | 150 | Fe3+_ion
6 | 5.0238 | 0.05069898 | -0.002799668 | 2 | 1.710113 | 1 | 60 | 150 | Fe3+_ion
6 | 3.9905 | 0.05102541 | -0.002715383 | 2 | 1.710113 | 1 | 60 | 150 | Fe3+_ion
6 | 3.1698 | 0.05144412 | -0.002718827 | 2 | 1.710113 | 1 | 60 | 150 | Fe3+_ion
6 | 2.5179 | 0.05194292 | -0.002668373 | 2 | 1.710113 | 1 | 60 | 150 | Fe3+_ion
6 | 2 | 0.05243912 | -0.002676091 | 2 | 1.710113 | 1 | 60 | 150 | Fe3+_ion
6 | 1.5887 | 0.05266097 | -0.002595222 | 2 | 1.710113 | 1 | 60 | 150 | Fe3+_ion
6 | 1.2619 | 0.05314228 | -0.002564334 | 2 | 1.710113 | 1 | 60 | 150 | Fe3+_ion
6 | 1.0024 | 0.05347438 | -0.002500399 | 2 | 1.710113 | 1 | 60 | 150 | Fe3+_ion
6 | 0.79621 | 0.05393911 | -0.002580901 | 2 | 1.710113 | 1 | 60 | 150 | Fe3+_ion
6 | 0.63246 | 0.05443945 | -0.002533424 | 2 | 1.710113 | 1 | 60 | 150 | Fe3+_ion
6 | 0.50238 | 0.05476487 | -0.002563736 | 2 | 1.710113 | 1 | 60 | 150 | Fe3+_ion
6 | 0.39905 | 0.05521839 | -0.002426978 | 2 | 1.710113 | 1 | 60 | 150 | Fe3+_ion
6 | 0.31623 | 0.05555616 | -0.002384283 | 2 | 1.710113 | 1 | 60 | 150 | Fe3+_ion
6 | 0.25119 | 0.05598058 | -0.00233581 | 2 | 1.710113 | 1 | 60 | 150 | Fe3+_ion
6 | 0.2 | 0.05639211 | -0.002210584 | 2 | 1.710113 | 1 | 60 | 150 | Fe3+_ion
6 | 0.15849 | 0.05678013 | -0.002181483 | 2 | 1.710113 | 1 | 60 | 150 | Fe3+_ion
6 | 0.12619 | 0.05703043 | -0.002062052 | 2 | 1.710113 | 1 | 60 | 150 | Fe3+_ion
6 | 0.1 | 0.05769569 | -0.001738443 | 2 | 1.710113 | 1 | 60 | 150 | Fe3+_ion
6 | 0.079621 | 0.05775621 | -0.001696232 | 2 | 1.710113 | 1 | 60 | 150 | Fe3+_ion
6 | 0.063246 | 0.05808136 | -0.001429601 | 2 | 1.710113 | 1 | 60 | 150 | Fe3+_ion
6 | 0.050238 | 0.05829092 | -0.001232002 | 2 | 1.710113 | 1 | 60 | 150 | Fe3+_ion
6 | 0.039905 | 0.05840271 | -0.001006614 | 2 | 1.710113 | 1 | 60 | 150 | Fe3+_ion
6 | 0.031698 | 0.05828899 | -0.0008810757 | 2 | 1.710113 | 1 | 60 | 150 | Fe3+_ion
6 | 0.025179 | 0.05868688 | -0.0007109865 | 2 | 1.710113 | 1 | 60 | 150 | Fe3+_ion
6 | 0.02 | 0.05867261 | -0.0005756603 | 2 | 1.710113 | 1 | 60 | 150 | Fe3+_ion
6 | 0.015887 | 0.05867191 | -0.0005375259 | 2 | 1.710113 | 1 | 60 | 150 | Fe3+_ion
6 | 0.012619 | 0.05870786 | -0.0004277343 | 2 | 1.710113 | 1 | 60 | 150 | Fe3+_ion
6 | 0.010024 | 0.05888531 | -0.000253663 | 2 | 1.710113 | 1 | 60 | 150 | Fe3+_ion