## Sheet1
Time(h) | Freq | Zreal | Zimag | ppm | mean_voltage | current | temperature | flow | Label
0 | 19980.47 | 0.0377202 | 0.019453 | 0 | 1.690727 | 1 | 60 | 150 | no_ion
0 | 15878.91 | 0.0377107 | 0.0154146 | 0 | 1.690727 | 1 | 60 | 150 | no_ion
0 | 12597.66 | 0.0376749 | 0.0121685 | 0 | 1.690727 | 1 | 60 | 150 | no_ion
0 | 10019.53 | 0.0377343 | 0.0096055 | 0 | 1.690727 | 1 | 60 | 150 | no_ion
0 | 7928.241 | 0.037749 | 0.0074974 | 0 | 1.690727 | 1 | 60 | 150 | no_ion
0 | 6307.871 | 0.0377394 | 0.005874 | 0 | 1.690727 | 1 | 60 | 150 | no_ion
0 | 5034.722 | 0.0377927 | 0.0045663 | 0 | 1.690727 | 1 | 60 | 150 | no_ion
0 | 3993.056 | 0.0378693 | 0.0034843 | 0 | 1.690727 | 1 | 60 | 150 | no_ion
0 | 3144.055 | 0.0379291 | 0.0025843 | 0 | 1.690727 | 1 | 60 | 150 | no_ion
0 | 2519.531 | 0.0380075 | 0.0019016 | 0 | 1.690727 | 1 | 60 | 150 | no_ion
0 | 2000.762 | 0.0380863 | 0.0013196 | 0 | 1.690727 | 1 | 60 | 150 | no_ion
0 | 1580.669 | 0.0381793 | 0.0008248 | 0 | 1.690727 | 1 | 60 | 150 | no_ion
0 | 1253.634 | 0.0382707 | 0.0004221 | 0 | 1.690727 | 1 | 60 | 150 | no_ion
0 | 1000.702 | 0.0383565 | 8.510858e-05 | 0 | 1.690727 | 1 | 60 | 150 | no_ion
0 | 790.0281 | 0.0384811 | -0.000224 | 0 | 1.690727 | 1 | 60 | 150 | no_ion
0 | 628.811 | 0.0386236 | -0.0004827 | 0 | 1.690727 | 1 | 60 | 150 | no_ion
0 | 502.2321 | 0.0387206 | -0.0007095 | 0 | 1.690727 | 1 | 60 | 150 | no_ion
0 | 400.1524 | 0.0388688 | -0.0009493 | 0 | 1.690727 | 1 | 60 | 150 | no_ion
0 | 315.5048 | 0.0390924 | -0.0011993 | 0 | 1.690727 | 1 | 60 | 150 | no_ion
0 | 252.0161 | 0.0392333 | -0.0014369 | 0 | 1.690727 | 1 | 60 | 150 | no_ion
0 | 200.3205 | 0.0394836 | -0.0016904 | 0 | 1.690727 | 1 | 60 | 150 | no_ion
0 | 158.0056 | 0.0397698 | -0.001965 | 0 | 1.690727 | 1 | 60 | 150 | no_ion
0 | 125.558 | 0.0401187 | -0.0022267 | 0 | 1.690727 | 1 | 60 | 150 | no_ion
0 | 99.734 | 0.0404623 | -0.0024942 | 0 | 1.690727 | 1 | 60 | 150 | no_ion
0 | 79.44915 | 0.0409127 | -0.0027337 | 0 | 1.690727 | 1 | 60 | 150 | no_ion
0 | 62.91946 | 0.041424 | -0.0029507 | 0 | 1.690727 | 1 | 60 | 150 | no_ion
0 | 49.86702 | 0.042024 | -0.0030956 | 0 | 1.690727 | 1 | 60 | 150 | no_ion
0 | 38.42213 | 0.0427304 | -0.0031722 | 0 | 1.690727 | 1 | 60 | 150 | no_ion
0 | 31.25 | 0.0433105 | -0.0031546 | 0 | 1.690727 | 1 | 60 | 150 | no_ion
0 | 24.93351 | 0.0438334 | -0.003052 | 0 | 1.690727 | 1 | 60 | 150 | no_ion
0 | 20.03205 | 0.044321 | -0.0029017 | 0 | 1.690727 | 1 | 60 | 150 | no_ion
0 | 15.625 | 0.0448437 | -0.0026858 | 0 | 1.690727 | 1 | 60 | 150 | no_ion
0 | 12.46675 | 0.0452838 | -0.002476 | 0 | 1.690727 | 1 | 60 | 150 | no_ion
0 | 9.9734 | 0.045585 | -0.0022767 | 0 | 1.690727 | 1 | 60 | 150 | no_ion
0 | 7.971939 | 0.045916 | -0.0020886 | 0 | 1.690727 | 1 | 60 | 150 | no_ion
0 | 6.351626 | 0.0461096 | -0.0019039 | 0 | 1.690727 | 1 | 60 | 150 | no_ion
0 | 5.013369 | 0.0463531 | -0.0017616 | 0 | 1.690727 | 1 | 60 | 150 | no_ion
0 | 3.985969 | 0.0465137 | -0.0015987 | 0 | 1.690727 | 1 | 60 | 150 | no_ion
0 | 3.175813 | 0.0467575 | -0.0014927 | 0 | 1.690727 | 1 | 60 | 150 | no_ion
0 | 2.516103 | 0.0469931 | -0.0013931 | 0 | 1.690727 | 1 | 60 | 150 | no_ion
0 | 1.99553 | 0.0472176 | -0.0012625 | 0 | 1.690727 | 1 | 60 | 150 | no_ion
0 | 1.587906 | 0.0472628 | -0.0010948 | 0 | 1.690727 | 1 | 60 | 150 | no_ion
0 | 1.258052 | 0.0473415 | -0.0010817 | 0 | 1.690727 | 1 | 60 | 150 | no_ion
0 | 0.997765 | 0.0476087 | -0.0010716 | 0 | 1.690727 | 1 | 60 | 150 | no_ion
0 | 0.7927448 | 0.0477195 | -0.0010782 | 0 | 1.690727 | 1 | 60 | 150 | no_ion
0 | 0.6290258 | 0.0476954 | -0.0009923 | 0 | 1.690727 | 1 | 60 | 150 | no_ion
0 | 0.4988825 | 0.0477712 | -0.0008605 | 0 | 1.690727 | 1 | 60 | 150 | no_ion
0 | 0.3985969 | 0.048374 | -0.0009603 | 0 | 1.690727 | 1 | 60 | 150 | no_ion
0 | 0.316723 | 0.0482478 | -0.0009703 | 0 | 1.690727 | 1 | 60 | 150 | no_ion
0 | 0.2514753 | 0.048259 | -0.0010131 | 0 | 1.690727 | 1 | 60 | 150 | no_ion
0 | 0.1999787 | 0.048581 | -0.0010341 | 0 | 1.690727 | 1 | 60 | 150 | no_ion
0 | 0.1587906 | 0.0487398 | -0.0008687 | 0 | 1.690727 | 1 | 60 | 150 | no_ion
0 | 0.1260081 | 0.0488957 | -0.000897 | 0 | 1.690727 | 1 | 60 | 150 | no_ion
0 | 0.1001603 | 0.0490801 | -0.0008758 | 0 | 1.690727 | 1 | 60 | 150 | no_ion
0 | 0.0795031 | 0.0488483 | -0.0005389 | 0 | 1.690727 | 1 | 60 | 150 | no_ion
0 | 0.0631398 | 0.049341 | -0.000679 | 0 | 1.690727 | 1 | 60 | 150 | no_ion
0 | 0.050123 | 0.0494989 | -0.0005416 | 0 | 1.690727 | 1 | 60 | 150 | no_ion
0 | 0.0398326 | 0.0490426 | -0.0007279 | 0 | 1.690727 | 1 | 60 | 150 | no_ion
0 | 0.0316381 | 0.0496112 | -0.0003609 | 0 | 1.690727 | 1 | 60 | 150 | no_ion
0 | 0.025126 | 0.0495012 | -0.0003269 | 0 | 1.690727 | 1 | 60 | 150 | no_ion
0 | 0.019957 | 0.0494909 | -0.0004078 | 0 | 1.690727 | 1 | 60 | 150 | no_ion
0 | 0.015849 | 0.0496576 | -0.0003294 | 0 | 1.690727 | 1 | 60 | 150 | no_ion
0 | 0.01259 | 0.049446 | -0.0002083 | 0 | 1.690727 | 1 | 60 | 150 | no_ion
0 | 0.0100006 | 0.0495363 | -0.000216 | 0 | 1.690727 | 1 | 60 | 150 | no_ion
2 | 19980.47 | 0.0376287 | 0.01943 | 0 | 1.690524 | 1 | 60 | 150 | no_ion
2 | 15878.91 | 0.037637 | 0.0154002 | 0 | 1.690524 | 1 | 60 | 150 | no_ion
2 | 12597.66 | 0.0376005 | 0.0121633 | 0 | 1.690524 | 1 | 60 | 150 | no_ion
2 | 10019.53 | 0.037642 | 0.0096151 | 0 | 1.690524 | 1 | 60 | 150 | no_ion
2 | 7928.241 | 0.0376828 | 0.0075039 | 0 | 1.690524 | 1 | 60 | 150 | no_ion
2 | 6307.871 | 0.0377359 | 0.0058698 | 0 | 1.690524 | 1 | 60 | 150 | no_ion
2 | 5034.722 | 0.0377285 | 0.0045675 | 0 | 1.690524 | 1 | 60 | 150 | no_ion
2 | 3993.056 | 0.0378015 | 0.0034846 | 0 | 1.690524 | 1 | 60 | 150 | no_ion
2 | 3144.055 | 0.0378264 | 0.0025839 | 0 | 1.690524 | 1 | 60 | 150 | no_ion
2 | 2519.531 | 0.0378972 | 0.0019001 | 0 | 1.690524 | 1 | 60 | 150 | no_ion
2 | 2000.762 | 0.0379792 | 0.0013181 | 0 | 1.690524 | 1 | 60 | 150 | no_ion
2 | 1580.669 | 0.0380741 | 0.0008245 | 0 | 1.690524 | 1 | 60 | 150 | no_ion
2 | 1253.634 | 0.0381663 | 0.0004203 | 0 | 1.690524 | 1 | 60 | 150 | no_ion
2 | 1000.702 | 0.0382809 | 8.461879e-05 | 0 | 1.690524 | 1 | 60 | 150 | no_ion
2 | 790.0281 | 0.0383893 | -0.0002172 | 0 | 1.690524 | 1 | 60 | 150 | no_ion
2 | 628.811 | 0.0385455 | -0.0004816 | 0 | 1.690524 | 1 | 60 | 150 | no_ion
2 | 502.2321 | 0.0386923 | -0.0007114 | 0 | 1.690524 | 1 | 60 | 150 | no_ion
2 | 400.1524 | 0.0388206 | -0.0009493 | 0 | 1.690524 | 1 | 60 | 150 | no_ion
2 | 315.5048 | 0.0389955 | -0.0011973 | 0 | 1.690524 | 1 | 60 | 150 | no_ion
2 | 252.0161 | 0.0391332 | -0.0014385 | 0 | 1.690524 | 1 | 60 | 150 | no_ion
2 | 200.3205 | 0.0393937 | -0.001696 | 0 | 1.690524 | 1 | 60 | 150 | no_ion
2 | 158.0056 | 0.0396697 | -0.001971 | 0 | 1.690524 | 1 | 60 | 150 | no_ion
2 | 125.558 | 0.0400326 | -0.0022342 | 0 | 1.690524 | 1 | 60 | 150 | no_ion
2 | 99.734 | 0.0404379 | -0.0025023 | 0 | 1.690524 | 1 | 60 | 150 | no_ion
2 | 79.44915 | 0.0409513 | -0.0027472 | 0 | 1.690524 | 1 | 60 | 150 | no_ion
2 | 62.91946 | 0.0413894 | -0.0029655 | 0 | 1.690524 | 1 | 60 | 150 | no_ion
2 | 49.86702 | 0.0419836 | -0.0031117 | 0 | 1.690524 | 1 | 60 | 150 | no_ion
2 | 38.42213 | 0.0426988 | -0.0031891 | 0 | 1.690524 | 1 | 60 | 150 | no_ion
2 | 31.25 | 0.0432414 | -0.0031666 | 0 | 1.690524 | 1 | 60 | 150 | no_ion
2 | 24.93351 | 0.0438292 | -0.0030703 | 0 | 1.690524 | 1 | 60 | 150 | no_ion
2 | 20.03205 | 0.0443305 | -0.0029125 | 0 | 1.690524 | 1 | 60 | 150 | no_ion
2 | 15.625 | 0.0448553 | -0.0026896 | 0 | 1.690524 | 1 | 60 | 150 | no_ion
2 | 12.46675 | 0.0452339 | -0.0024768 | 0 | 1.690524 | 1 | 60 | 150 | no_ion
2 | 9.9734 | 0.0456436 | -0.0022717 | 0 | 1.690524 | 1 | 60 | 150 | no_ion
2 | 7.971939 | 0.0458789 | -0.0020954 | 0 | 1.690524 | 1 | 60 | 150 | no_ion
2 | 6.351626 | 0.0461651 | -0.0018908 | 0 | 1.690524 | 1 | 60 | 150 | no_ion
2 | 5.013369 | 0.0463027 | -0.001719 | 0 | 1.690524 | 1 | 60 | 150 | no_ion
2 | 3.985969 | 0.0466339 | -0.0015868 | 0 | 1.690524 | 1 | 60 | 150 | no_ion
2 | 3.175813 | 0.046766 | -0.0014892 | 0 | 1.690524 | 1 | 60 | 150 | no_ion
2 | 2.516103 | 0.0469335 | -0.0013478 | 0 | 1.690524 | 1 | 60 | 150 | no_ion
2 | 1.99553 | 0.0471028 | -0.0012487 | 0 | 1.690524 | 1 | 60 | 150 | no_ion
2 | 1.587906 | 0.0472604 | -0.0011699 | 0 | 1.690524 | 1 | 60 | 150 | no_ion
2 | 1.258052 | 0.0473253 | -0.001119 | 0 | 1.690524 | 1 | 60 | 150 | no_ion
2 | 0.997765 | 0.0476382 | -0.0009939 | 0 | 1.690524 | 1 | 60 | 150 | no_ion
2 | 0.7927448 | 0.04741 | -0.0010234 | 0 | 1.690524 | 1 | 60 | 150 | no_ion
2 | 0.6290258 | 0.047711 | -0.000937 | 0 | 1.690524 | 1 | 60 | 150 | no_ion
2 | 0.4988825 | 0.0479214 | -0.0011389 | 0 | 1.690524 | 1 | 60 | 150 | no_ion
2 | 0.3985969 | 0.0479041 | -0.0009426 | 0 | 1.690524 | 1 | 60 | 150 | no_ion
2 | 0.316723 | 0.0479586 | -0.0009883 | 0 | 1.690524 | 1 | 60 | 150 | no_ion
2 | 0.2514753 | 0.0483631 | -0.0009232 | 0 | 1.690524 | 1 | 60 | 150 | no_ion
2 | 0.1999787 | 0.0485634 | -0.0008045 | 0 | 1.690524 | 1 | 60 | 150 | no_ion
2 | 0.1587906 | 0.0484773 | -0.0008396 | 0 | 1.690524 | 1 | 60 | 150 | no_ion
2 | 0.1260081 | 0.0485817 | -0.0005622 | 0 | 1.690524 | 1 | 60 | 150 | no_ion
2 | 0.1001603 | 0.048735 | -0.0007773 | 0 | 1.690524 | 1 | 60 | 150 | no_ion
2 | 0.0795031 | 0.0487236 | -0.0006283 | 0 | 1.690524 | 1 | 60 | 150 | no_ion
2 | 0.0631398 | 0.048962 | -0.0004863 | 0 | 1.690524 | 1 | 60 | 150 | no_ion
2 | 0.050123 | 0.0490691 | -0.0005985 | 0 | 1.690524 | 1 | 60 | 150 | no_ion
2 | 0.0398326 | 0.0489237 | -0.0005155 | 0 | 1.690524 | 1 | 60 | 150 | no_ion
2 | 0.0316381 | 0.0494797 | -0.0003596 | 0 | 1.690524 | 1 | 60 | 150 | no_ion
2 | 0.025126 | 0.0491634 | -0.0001987 | 0 | 1.690524 | 1 | 60 | 150 | no_ion
2 | 0.019957 | 0.0492171 | -0.0003037 | 0 | 1.690524 | 1 | 60 | 150 | no_ion
2 | 0.015849 | 0.0493073 | -0.0003268 | 0 | 1.690524 | 1 | 60 | 150 | no_ion
2 | 0.01259 | 0.049378 | -0.0002373 | 0 | 1.690524 | 1 | 60 | 150 | no_ion
2 | 0.0100006 | 0.0495223 | -4.133302e-05 | 0 | 1.690524 | 1 | 60 | 150 | no_ion
4 | 19980.47 | 0.0375091 | 0.0194264 | 0 | 1.69104 | 1 | 60 | 150 | no_ion
4 | 15878.91 | 0.0374555 | 0.0154024 | 0 | 1.69104 | 1 | 60 | 150 | no_ion
4 | 12597.66 | 0.0374581 | 0.012165 | 0 | 1.69104 | 1 | 60 | 150 | no_ion
4 | 10019.53 | 0.0374339 | 0.0096075 | 0 | 1.69104 | 1 | 60 | 150 | no_ion
4 | 7928.241 | 0.0374868 | 0.0075055 | 0 | 1.69104 | 1 | 60 | 150 | no_ion
4 | 6307.871 | 0.0375347 | 0.0058646 | 0 | 1.69104 | 1 | 60 | 150 | no_ion
4 | 5034.722 | 0.0375804 | 0.0045622 | 0 | 1.69104 | 1 | 60 | 150 | no_ion
4 | 3993.056 | 0.0376423 | 0.003486 | 0 | 1.69104 | 1 | 60 | 150 | no_ion
4 | 3144.055 | 0.0376919 | 0.0025853 | 0 | 1.69104 | 1 | 60 | 150 | no_ion
4 | 2519.531 | 0.0377557 | 0.0019042 | 0 | 1.69104 | 1 | 60 | 150 | no_ion
4 | 2000.762 | 0.0378288 | 0.0013224 | 0 | 1.69104 | 1 | 60 | 150 | no_ion
4 | 1580.669 | 0.0379384 | 0.0008289 | 0 | 1.69104 | 1 | 60 | 150 | no_ion
4 | 1253.634 | 0.0380318 | 0.0004224 | 0 | 1.69104 | 1 | 60 | 150 | no_ion
4 | 1000.702 | 0.0381289 | 8.591799e-05 | 0 | 1.69104 | 1 | 60 | 150 | no_ion
4 | 790.0281 | 0.0382579 | -0.0002197 | 0 | 1.69104 | 1 | 60 | 150 | no_ion
4 | 628.811 | 0.0383944 | -0.0004801 | 0 | 1.69104 | 1 | 60 | 150 | no_ion
4 | 502.2321 | 0.0385132 | -0.0007116 | 0 | 1.69104 | 1 | 60 | 150 | no_ion
4 | 400.1524 | 0.0386788 | -0.0009491 | 0 | 1.69104 | 1 | 60 | 150 | no_ion
4 | 315.5048 | 0.0388363 | -0.0012013 | 0 | 1.69104 | 1 | 60 | 150 | no_ion
4 | 252.0161 | 0.0390562 | -0.001448 | 0 | 1.69104 | 1 | 60 | 150 | no_ion
4 | 200.3205 | 0.0393114 | -0.0017008 | 0 | 1.69104 | 1 | 60 | 150 | no_ion
4 | 158.0056 | 0.0395641 | -0.0019764 | 0 | 1.69104 | 1 | 60 | 150 | no_ion
4 | 125.558 | 0.0399074 | -0.0022435 | 0 | 1.69104 | 1 | 60 | 150 | no_ion
4 | 99.734 | 0.0402987 | -0.0025097 | 0 | 1.69104 | 1 | 60 | 150 | no_ion
4 | 79.44915 | 0.0407744 | -0.0027585 | 0 | 1.69104 | 1 | 60 | 150 | no_ion
4 | 62.91946 | 0.0412577 | -0.0029762 | 0 | 1.69104 | 1 | 60 | 150 | no_ion
4 | 49.86702 | 0.0418619 | -0.0031197 | 0 | 1.69104 | 1 | 60 | 150 | no_ion
4 | 38.42213 | 0.0425228 | -0.0032059 | 0 | 1.69104 | 1 | 60 | 150 | no_ion
4 | 31.25 | 0.0430816 | -0.0031826 | 0 | 1.69104 | 1 | 60 | 150 | no_ion
4 | 24.93351 | 0.043677 | -0.0030805 | 0 | 1.69104 | 1 | 60 | 150 | no_ion
4 | 20.03205 | 0.0441987 | -0.0029239 | 0 | 1.69104 | 1 | 60 | 150 | no_ion
4 | 15.625 | 0.0447186 | -0.0026958 | 0 | 1.69104 | 1 | 60 | 150 | no_ion
4 | 12.46675 | 0.0451445 | -0.0024877 | 0 | 1.69104 | 1 | 60 | 150 | no_ion
4 | 9.9734 | 0.0454273 | -0.0022832 | 0 | 1.69104 | 1 | 60 | 150 | no_ion
4 | 7.971939 | 0.0457556 | -0.0020857 | 0 | 1.69104 | 1 | 60 | 150 | no_ion
4 | 6.351626 | 0.0460345 | -0.0019043 | 0 | 1.69104 | 1 | 60 | 150 | no_ion
4 | 5.013369 | 0.0462188 | -0.0017315 | 0 | 1.69104 | 1 | 60 | 150 | no_ion
4 | 3.985969 | 0.0464929 | -0.0016225 | 0 | 1.69104 | 1 | 60 | 150 | no_ion
4 | 3.175813 | 0.0466876 | -0.0014544 | 0 | 1.69104 | 1 | 60 | 150 | no_ion
4 | 2.516103 | 0.0467979 | -0.0013629 | 0 | 1.69104 | 1 | 60 | 150 | no_ion
4 | 1.99553 | 0.0470009 | -0.0012138 | 0 | 1.69104 | 1 | 60 | 150 | no_ion
4 | 1.587906 | 0.0471706 | -0.0010743 | 0 | 1.69104 | 1 | 60 | 150 | no_ion
4 | 1.258052 | 0.0473083 | -0.0010811 | 0 | 1.69104 | 1 | 60 | 150 | no_ion
4 | 0.997765 | 0.0475109 | -0.000992 | 0 | 1.69104 | 1 | 60 | 150 | no_ion
4 | 0.7927448 | 0.0474654 | -0.0009711 | 0 | 1.69104 | 1 | 60 | 150 | no_ion
4 | 0.6290258 | 0.0476248 | -0.0009966 | 0 | 1.69104 | 1 | 60 | 150 | no_ion
4 | 0.4988825 | 0.0477618 | -0.0008585 | 0 | 1.69104 | 1 | 60 | 150 | no_ion
4 | 0.3985969 | 0.0478449 | -0.000921 | 0 | 1.69104 | 1 | 60 | 150 | no_ion
4 | 0.316723 | 0.0482512 | -0.0010241 | 0 | 1.69104 | 1 | 60 | 150 | no_ion
4 | 0.2514753 | 0.0484205 | -0.0008301 | 0 | 1.69104 | 1 | 60 | 150 | no_ion
4 | 0.1999787 | 0.0482952 | -0.0009299 | 0 | 1.69104 | 1 | 60 | 150 | no_ion
4 | 0.1587906 | 0.0483924 | -0.0008298 | 0 | 1.69104 | 1 | 60 | 150 | no_ion
4 | 0.1260081 | 0.0484784 | -0.0008438 | 0 | 1.69104 | 1 | 60 | 150 | no_ion
4 | 0.1001603 | 0.0487588 | -0.0007185 | 0 | 1.69104 | 1 | 60 | 150 | no_ion
4 | 0.0795031 | 0.0485674 | -0.0006554 | 0 | 1.69104 | 1 | 60 | 150 | no_ion
4 | 0.0631398 | 0.0490571 | -0.0007179 | 0 | 1.69104 | 1 | 60 | 150 | no_ion
4 | 0.050123 | 0.0487867 | -0.0006717 | 0 | 1.69104 | 1 | 60 | 150 | no_ion
4 | 0.0398326 | 0.0490662 | -0.0003262 | 0 | 1.69104 | 1 | 60 | 150 | no_ion
4 | 0.0316381 | 0.0488736 | -0.0004034 | 0 | 1.69104 | 1 | 60 | 150 | no_ion
4 | 0.025126 | 0.0490579 | -0.0004227 | 0 | 1.69104 | 1 | 60 | 150 | no_ion
4 | 0.019957 | 0.0491518 | -0.0002911 | 0 | 1.69104 | 1 | 60 | 150 | no_ion
4 | 0.015849 | 0.0492795 | -4.537851e-05 | 0 | 1.69104 | 1 | 60 | 150 | no_ion
4 | 0.01259 | 0.0492281 | -0.0004006 | 0 | 1.69104 | 1 | 60 | 150 | no_ion
4 | 0.0100006 | 0.0491903 | -2.54295e-05 | 0 | 1.69104 | 1 | 60 | 150 | no_ion
6 | 19980.47 | 0.0374548 | 0.0193937 | 0 | 1.691358 | 1 | 60 | 150 | no_ion
6 | 15878.91 | 0.0374356 | 0.0153938 | 0 | 1.691358 | 1 | 60 | 150 | no_ion
6 | 12597.66 | 0.0373991 | 0.0121692 | 0 | 1.691358 | 1 | 60 | 150 | no_ion
6 | 10019.53 | 0.0374162 | 0.0095837 | 0 | 1.691358 | 1 | 60 | 150 | no_ion
6 | 7928.241 | 0.037462 | 0.0075059 | 0 | 1.691358 | 1 | 60 | 150 | no_ion
6 | 6307.871 | 0.0374859 | 0.0058601 | 0 | 1.691358 | 1 | 60 | 150 | no_ion
6 | 5034.722 | 0.0375157 | 0.0045609 | 0 | 1.691358 | 1 | 60 | 150 | no_ion
6 | 3993.056 | 0.0375532 | 0.0034804 | 0 | 1.691358 | 1 | 60 | 150 | no_ion
6 | 3144.055 | 0.0376224 | 0.0025837 | 0 | 1.691358 | 1 | 60 | 150 | no_ion
6 | 2519.531 | 0.0376662 | 0.0019045 | 0 | 1.691358 | 1 | 60 | 150 | no_ion
6 | 2000.762 | 0.0377801 | 0.00132 | 0 | 1.691358 | 1 | 60 | 150 | no_ion
6 | 1580.669 | 0.037849 | 0.000828 | 0 | 1.691358 | 1 | 60 | 150 | no_ion
6 | 1253.634 | 0.0379242 | 0.0004229 | 0 | 1.691358 | 1 | 60 | 150 | no_ion
6 | 1000.702 | 0.038057 | 8.788645e-05 | 0 | 1.691358 | 1 | 60 | 150 | no_ion
6 | 790.0281 | 0.0381875 | -0.0002177 | 0 | 1.691358 | 1 | 60 | 150 | no_ion
6 | 628.811 | 0.0383188 | -0.0004824 | 0 | 1.691358 | 1 | 60 | 150 | no_ion
6 | 502.2321 | 0.0384645 | -0.0007103 | 0 | 1.691358 | 1 | 60 | 150 | no_ion
6 | 400.1524 | 0.0386037 | -0.0009571 | 0 | 1.691358 | 1 | 60 | 150 | no_ion
6 | 315.5048 | 0.0387721 | -0.0011984 | 0 | 1.691358 | 1 | 60 | 150 | no_ion
6 | 252.0161 | 0.0389404 | -0.0014466 | 0 | 1.691358 | 1 | 60 | 150 | no_ion
6 | 200.3205 | 0.0391536 | -0.001702 | 0 | 1.691358 | 1 | 60 | 150 | no_ion
6 | 158.0056 | 0.0394256 | -0.0019763 | 0 | 1.691358 | 1 | 60 | 150 | no_ion
6 | 125.558 | 0.0397707 | -0.0022497 | 0 | 1.691358 | 1 | 60 | 150 | no_ion
6 | 99.734 | 0.0401482 | -0.0025203 | 0 | 1.691358 | 1 | 60 | 150 | no_ion
6 | 79.44915 | 0.0406027 | -0.0027636 | 0 | 1.691358 | 1 | 60 | 150 | no_ion
6 | 62.91946 | 0.0411721 | -0.002986 | 0 | 1.691358 | 1 | 60 | 150 | no_ion
6 | 49.86702 | 0.0417843 | -0.0031321 | 0 | 1.691358 | 1 | 60 | 150 | no_ion
6 | 38.42213 | 0.0424976 | -0.0032135 | 0 | 1.691358 | 1 | 60 | 150 | no_ion
6 | 31.25 | 0.0430704 | -0.0031946 | 0 | 1.691358 | 1 | 60 | 150 | no_ion
6 | 24.93351 | 0.0436337 | -0.0030935 | 0 | 1.691358 | 1 | 60 | 150 | no_ion
6 | 20.03205 | 0.044146 | -0.0029365 | 0 | 1.691358 | 1 | 60 | 150 | no_ion
6 | 15.625 | 0.0446523 | -0.0027144 | 0 | 1.691358 | 1 | 60 | 150 | no_ion
6 | 12.46675 | 0.0450098 | -0.0024956 | 0 | 1.691358 | 1 | 60 | 150 | no_ion
6 | 9.9734 | 0.0453643 | -0.0022766 | 0 | 1.691358 | 1 | 60 | 150 | no_ion
6 | 7.971939 | 0.0457197 | -0.002077 | 0 | 1.691358 | 1 | 60 | 150 | no_ion
6 | 6.351626 | 0.0459616 | -0.001889 | 0 | 1.691358 | 1 | 60 | 150 | no_ion
6 | 5.013369 | 0.0461704 | -0.0017288 | 0 | 1.691358 | 1 | 60 | 150 | no_ion
6 | 3.985969 | 0.0464524 | -0.0016091 | 0 | 1.691358 | 1 | 60 | 150 | no_ion
6 | 3.175813 | 0.0465711 | -0.0014334 | 0 | 1.691358 | 1 | 60 | 150 | no_ion
6 | 2.516103 | 0.0467597 | -0.0013511 | 0 | 1.691358 | 1 | 60 | 150 | no_ion
6 | 1.99553 | 0.0469281 | -0.0013079 | 0 | 1.691358 | 1 | 60 | 150 | no_ion
6 | 1.587906 | 0.0470683 | -0.0011476 | 0 | 1.691358 | 1 | 60 | 150 | no_ion
6 | 1.258052 | 0.0471674 | -0.0011355 | 0 | 1.691358 | 1 | 60 | 150 | no_ion
6 | 0.997765 | 0.0473734 | -0.0009705 | 0 | 1.691358 | 1 | 60 | 150 | no_ion
6 | 0.7927448 | 0.0474588 | -0.000998 | 0 | 1.691358 | 1 | 60 | 150 | no_ion
6 | 0.6290258 | 0.0474888 | -0.0008268 | 0 | 1.691358 | 1 | 60 | 150 | no_ion
6 | 0.4988825 | 0.0477105 | -0.0009022 | 0 | 1.691358 | 1 | 60 | 150 | no_ion
6 | 0.3985969 | 0.0477674 | -0.000957 | 0 | 1.691358 | 1 | 60 | 150 | no_ion
6 | 0.316723 | 0.0478728 | -0.0008742 | 0 | 1.691358 | 1 | 60 | 150 | no_ion
6 | 0.2514753 | 0.0481638 | -0.0008633 | 0 | 1.691358 | 1 | 60 | 150 | no_ion
6 | 0.1999787 | 0.0480696 | -0.0007177 | 0 | 1.691358 | 1 | 60 | 150 | no_ion
6 | 0.1587906 | 0.0482171 | -0.0009382 | 0 | 1.691358 | 1 | 60 | 150 | no_ion
6 | 0.1260081 | 0.0485067 | -0.0008368 | 0 | 1.691358 | 1 | 60 | 150 | no_ion
6 | 0.1001603 | 0.0486643 | -0.0008084 | 0 | 1.691358 | 1 | 60 | 150 | no_ion
6 | 0.0795031 | 0.0484143 | -0.0006491 | 0 | 1.691358 | 1 | 60 | 150 | no_ion
6 | 0.0631398 | 0.0486732 | -0.0008738 | 0 | 1.691358 | 1 | 60 | 150 | no_ion
6 | 0.050123 | 0.0489959 | -0.0009466 | 0 | 1.691358 | 1 | 60 | 150 | no_ion
6 | 0.0398326 | 0.0488525 | -0.000548 | 0 | 1.691358 | 1 | 60 | 150 | no_ion
6 | 0.0316381 | 0.0490833 | -0.0006292 | 0 | 1.691358 | 1 | 60 | 150 | no_ion
6 | 0.025126 | 0.0488534 | -0.0005902 | 0 | 1.691358 | 1 | 60 | 150 | no_ion
6 | 0.019957 | 0.0491095 | -0.0002153 | 0 | 1.691358 | 1 | 60 | 150 | no_ion
6 | 0.015849 | 0.0490274 | -0.0002151 | 0 | 1.691358 | 1 | 60 | 150 | no_ion
6 | 0.01259 | 0.0488737 | -0.0002834 | 0 | 1.691358 | 1 | 60 | 150 | no_ion
6 | 0.0100006 | 0.0490594 | -0.0001469 | 0 | 1.691358 | 1 | 60 | 150 | no_ion