## Sheet1
Time(h) | Freq | Zreal | Zimag | ppm | mean_voltage | current | temperature | flow | Label
0 | 20000 | 0.01031431 | -0.000762799 | 0 | 1.69224 | 1 | 60 | 150 | no_ion
0 | 15890 | 0.03507163 | -0.001284437 | 0 | 1.69224 | 1 | 60 | 150 | no_ion
0 | 12619 | 0.03530236 | -0.001193838 | 0 | 1.69224 | 1 | 60 | 150 | no_ion
0 | 10020 | 0.03549097 | -0.001020481 | 0 | 1.69224 | 1 | 60 | 150 | no_ion
0 | 7962 | 0.0355932 | -0.0009817919 | 0 | 1.69224 | 1 | 60 | 150 | no_ion
0 | 6324.6 | 0.03572467 | -0.0008774572 | 0 | 1.69224 | 1 | 60 | 150 | no_ion
0 | 5023.8 | 0.0358104 | -0.0007997881 | 0 | 1.69224 | 1 | 60 | 150 | no_ion
0 | 3991 | 0.03588221 | -0.0007864909 | 0 | 1.69224 | 1 | 60 | 150 | no_ion
0 | 3169.8 | 0.03595373 | -0.0007489038 | 0 | 1.69224 | 1 | 60 | 150 | no_ion
0 | 2517.9 | 0.03604715 | -0.0007905756 | 0 | 1.69224 | 1 | 60 | 150 | no_ion
0 | 2000 | 0.03615078 | -0.0007842631 | 0 | 1.69224 | 1 | 60 | 150 | no_ion
0 | 1588.7 | 0.03622729 | -0.0007943594 | 0 | 1.69224 | 1 | 60 | 150 | no_ion
0 | 1261.9 | 0.03628515 | -0.0008530839 | 0 | 1.69224 | 1 | 60 | 150 | no_ion
0 | 1002.4 | 0.03638079 | -0.0008978313 | 0 | 1.69224 | 1 | 60 | 150 | no_ion
0 | 796.21 | 0.03646272 | -0.0009838585 | 0 | 1.69224 | 1 | 60 | 150 | no_ion
0 | 632.46 | 0.03659821 | -0.001076393 | 0 | 1.69224 | 1 | 60 | 150 | no_ion
0 | 502.38 | 0.03668865 | -0.001199492 | 0 | 1.69224 | 1 | 60 | 150 | no_ion
0 | 399.05 | 0.03683754 | -0.001340198 | 0 | 1.69224 | 1 | 60 | 150 | no_ion
0 | 316.98 | 0.03699616 | -0.00151726 | 0 | 1.69224 | 1 | 60 | 150 | no_ion
0 | 251.79 | 0.0371943 | -0.001720253 | 0 | 1.69224 | 1 | 60 | 150 | no_ion
0 | 200 | 0.03738329 | -0.001924846 | 0 | 1.69224 | 1 | 60 | 150 | no_ion
0 | 158.87 | 0.03765499 | -0.00217436 | 0 | 1.69224 | 1 | 60 | 150 | no_ion
0 | 126.19 | 0.03799133 | -0.002450482 | 0 | 1.69224 | 1 | 60 | 150 | no_ion
0 | 100.24 | 0.03840428 | -0.002734636 | 0 | 1.69224 | 1 | 60 | 150 | no_ion
0 | 79.621 | 0.0388914 | -0.003005149 | 0 | 1.69224 | 1 | 60 | 150 | no_ion
0 | 63.246 | 0.03945724 | -0.003239891 | 0 | 1.69224 | 1 | 60 | 150 | no_ion
0 | 50.238 | 0.04009808 | -0.003400407 | 0 | 1.69224 | 1 | 60 | 150 | no_ion
0 | 39.905 | 0.04076015 | -0.003480856 | 0 | 1.69224 | 1 | 60 | 150 | no_ion
0 | 31.698 | 0.04145631 | -0.003474325 | 0 | 1.69224 | 1 | 60 | 150 | no_ion
0 | 25.179 | 0.04214548 | -0.00337768 | 0 | 1.69224 | 1 | 60 | 150 | no_ion
0 | 20 | 0.04282346 | -0.003194791 | 0 | 1.69224 | 1 | 60 | 150 | no_ion
0 | 15.887 | 0.04347711 | -0.002926939 | 0 | 1.69224 | 1 | 60 | 150 | no_ion
0 | 12.619 | 0.04393264 | -0.002582442 | 0 | 1.69224 | 1 | 60 | 150 | no_ion
0 | 10.024 | 0.04437153 | -0.002447232 | 0 | 1.69224 | 1 | 60 | 150 | no_ion
0 | 7.9621 | 0.0445223 | -0.002209288 | 0 | 1.69224 | 1 | 60 | 150 | no_ion
0 | 6.3246 | 0.04483663 | -0.001935261 | 0 | 1.69224 | 1 | 60 | 150 | no_ion
0 | 5.0238 | 0.04518473 | -0.001854937 | 0 | 1.69224 | 1 | 60 | 150 | no_ion
0 | 3.9905 | 0.04543785 | -0.001643807 | 0 | 1.69224 | 1 | 60 | 150 | no_ion
0 | 3.1698 | 0.04567351 | -0.001443166 | 0 | 1.69224 | 1 | 60 | 150 | no_ion
0 | 2.5179 | 0.04575318 | -0.001349982 | 0 | 1.69224 | 1 | 60 | 150 | no_ion
0 | 2 | 0.04601063 | -0.001153912 | 0 | 1.69224 | 1 | 60 | 150 | no_ion
0 | 1.5887 | 0.0462325 | -0.001222623 | 0 | 1.69224 | 1 | 60 | 150 | no_ion
0 | 1.2619 | 0.04622507 | -0.001037731 | 0 | 1.69224 | 1 | 60 | 150 | no_ion
0 | 1.0024 | 0.04633738 | -0.001008898 | 0 | 1.69224 | 1 | 60 | 150 | no_ion
0 | 0.79621 | 0.0464825 | -0.0007956915 | 0 | 1.69224 | 1 | 60 | 150 | no_ion
0 | 0.63246 | 0.04668747 | -0.0008000645 | 0 | 1.69224 | 1 | 60 | 150 | no_ion
0 | 0.50238 | 0.04661538 | -0.0006856994 | 0 | 1.69224 | 1 | 60 | 150 | no_ion
0 | 0.39905 | 0.04689623 | -0.0007451271 | 0 | 1.69224 | 1 | 60 | 150 | no_ion
0 | 0.31623 | 0.0468175 | -0.0004028403 | 0 | 1.69224 | 1 | 60 | 150 | no_ion
0 | 0.25119 | 0.04661302 | -0.0004780017 | 0 | 1.69224 | 1 | 60 | 150 | no_ion
0 | 0.2 | 0.04673334 | -0.0002652577 | 0 | 1.69224 | 1 | 60 | 150 | no_ion
0 | 0.15849 | 0.04694723 | -0.0004048337 | 0 | 1.69224 | 1 | 60 | 150 | no_ion
0 | 0.12619 | 0.0469198 | -0.0005204163 | 0 | 1.69224 | 1 | 60 | 150 | no_ion
0 | 0.1 | 0.04700806 | -0.0003039375 | 0 | 1.69224 | 1 | 60 | 150 | no_ion
0 | 0.079621 | 0.0472217 | -0.000352857 | 0 | 1.69224 | 1 | 60 | 150 | no_ion
0 | 0.063246 | 0.0472196 | -0.0003294728 | 0 | 1.69224 | 1 | 60 | 150 | no_ion
0 | 0.050238 | 0.04703467 | -0.0001605993 | 0 | 1.69224 | 1 | 60 | 150 | no_ion
0 | 0.039905 | 0.04728648 | -0.0002709089 | 0 | 1.69224 | 1 | 60 | 150 | no_ion
0 | 0.031698 | 0.04729272 | -0.0003583455 | 0 | 1.69224 | 1 | 60 | 150 | no_ion
0 | 0.025179 | 0.0470058 | 0.0003873739 | 0 | 1.69224 | 1 | 60 | 150 | no_ion
0 | 0.02 | 0.04520551 | -0.0004549092 | 0 | 1.69224 | 1 | 60 | 150 | no_ion
0 | 0.015887 | 0.0470013 | -0.0004948249 | 0 | 1.69224 | 1 | 60 | 150 | no_ion
0 | 0.012619 | 0.04534512 | 0.0004763339 | 0 | 1.69224 | 1 | 60 | 150 | no_ion
0 | 0.010024 | 0.04675853 | 0.0001518718 | 0 | 1.69224 | 1 | 60 | 150 | no_ion
2 | 20000 | 0.001495457 | -0.0009467695 | 0 | 1.694041 | 1 | 60 | 150 | no_ion
2 | 15890 | 0.03482626 | -0.001287699 | 0 | 1.694041 | 1 | 60 | 150 | no_ion
2 | 12619 | 0.0350873 | -0.001184583 | 0 | 1.694041 | 1 | 60 | 150 | no_ion
2 | 10020 | 0.03526415 | -0.001038864 | 0 | 1.694041 | 1 | 60 | 150 | no_ion
2 | 7962 | 0.03541496 | -0.0009763521 | 0 | 1.694041 | 1 | 60 | 150 | no_ion
2 | 6324.6 | 0.03552924 | -0.0008732705 | 0 | 1.694041 | 1 | 60 | 150 | no_ion
2 | 5023.8 | 0.03563829 | -0.0007976269 | 0 | 1.694041 | 1 | 60 | 150 | no_ion
2 | 3991 | 0.03577658 | -0.0007628181 | 0 | 1.694041 | 1 | 60 | 150 | no_ion
2 | 3169.8 | 0.03579827 | -0.0007446129 | 0 | 1.694041 | 1 | 60 | 150 | no_ion
2 | 2517.9 | 0.03589991 | -0.0007647847 | 0 | 1.694041 | 1 | 60 | 150 | no_ion
2 | 2000 | 0.03600589 | -0.0007789448 | 0 | 1.694041 | 1 | 60 | 150 | no_ion
2 | 1588.7 | 0.03610249 | -0.0007866499 | 0 | 1.694041 | 1 | 60 | 150 | no_ion
2 | 1261.9 | 0.03617787 | -0.0008282653 | 0 | 1.694041 | 1 | 60 | 150 | no_ion
2 | 1002.4 | 0.0362382 | -0.0009052605 | 0 | 1.694041 | 1 | 60 | 150 | no_ion
2 | 796.21 | 0.03632227 | -0.0009767788 | 0 | 1.694041 | 1 | 60 | 150 | no_ion
2 | 632.46 | 0.03644424 | -0.001072581 | 0 | 1.694041 | 1 | 60 | 150 | no_ion
2 | 502.38 | 0.03655912 | -0.001200098 | 0 | 1.694041 | 1 | 60 | 150 | no_ion
2 | 399.05 | 0.03671342 | -0.001339647 | 0 | 1.694041 | 1 | 60 | 150 | no_ion
2 | 316.98 | 0.03685271 | -0.001498969 | 0 | 1.694041 | 1 | 60 | 150 | no_ion
2 | 251.79 | 0.03702216 | -0.001722227 | 0 | 1.694041 | 1 | 60 | 150 | no_ion
2 | 200 | 0.03724289 | -0.001934819 | 0 | 1.694041 | 1 | 60 | 150 | no_ion
2 | 158.87 | 0.03754195 | -0.002179511 | 0 | 1.694041 | 1 | 60 | 150 | no_ion
2 | 126.19 | 0.03786519 | -0.002454981 | 0 | 1.694041 | 1 | 60 | 150 | no_ion
2 | 100.24 | 0.03826583 | -0.002734638 | 0 | 1.694041 | 1 | 60 | 150 | no_ion
2 | 79.621 | 0.03874228 | -0.003000018 | 0 | 1.694041 | 1 | 60 | 150 | no_ion
2 | 63.246 | 0.03929804 | -0.003235288 | 0 | 1.694041 | 1 | 60 | 150 | no_ion
2 | 50.238 | 0.03993227 | -0.003400477 | 0 | 1.694041 | 1 | 60 | 150 | no_ion
2 | 39.905 | 0.04061044 | -0.003486424 | 0 | 1.694041 | 1 | 60 | 150 | no_ion
2 | 31.698 | 0.04130113 | -0.003485663 | 0 | 1.694041 | 1 | 60 | 150 | no_ion
2 | 25.179 | 0.04198745 | -0.003383992 | 0 | 1.694041 | 1 | 60 | 150 | no_ion
2 | 20 | 0.04266485 | -0.003182408 | 0 | 1.694041 | 1 | 60 | 150 | no_ion
2 | 15.887 | 0.04332267 | -0.002877688 | 0 | 1.694041 | 1 | 60 | 150 | no_ion
2 | 12.619 | 0.04379136 | -0.002658852 | 0 | 1.694041 | 1 | 60 | 150 | no_ion
2 | 10.024 | 0.04419545 | -0.002452923 | 0 | 1.694041 | 1 | 60 | 150 | no_ion
2 | 7.9621 | 0.04446569 | -0.002190885 | 0 | 1.694041 | 1 | 60 | 150 | no_ion
2 | 6.3246 | 0.04472601 | -0.002007431 | 0 | 1.694041 | 1 | 60 | 150 | no_ion
2 | 5.0238 | 0.04494403 | -0.001830034 | 0 | 1.694041 | 1 | 60 | 150 | no_ion
2 | 3.9905 | 0.04515446 | -0.001729442 | 0 | 1.694041 | 1 | 60 | 150 | no_ion
2 | 3.1698 | 0.04542996 | -0.001408844 | 0 | 1.694041 | 1 | 60 | 150 | no_ion
2 | 2.5179 | 0.04560184 | -0.001345038 | 0 | 1.694041 | 1 | 60 | 150 | no_ion
2 | 2 | 0.04569223 | -0.001336516 | 0 | 1.694041 | 1 | 60 | 150 | no_ion
2 | 1.5887 | 0.04585704 | -0.001016434 | 0 | 1.694041 | 1 | 60 | 150 | no_ion
2 | 1.2619 | 0.04576917 | -0.0008760377 | 0 | 1.694041 | 1 | 60 | 150 | no_ion
2 | 1.0024 | 0.04607509 | -0.0006955769 | 0 | 1.694041 | 1 | 60 | 150 | no_ion
2 | 0.79621 | 0.04636327 | -0.0008173504 | 0 | 1.694041 | 1 | 60 | 150 | no_ion
2 | 0.63246 | 0.04617227 | -0.0008106276 | 0 | 1.694041 | 1 | 60 | 150 | no_ion
2 | 0.50238 | 0.04644872 | -0.0004888494 | 0 | 1.694041 | 1 | 60 | 150 | no_ion
2 | 0.39905 | 0.04645915 | -0.0005442337 | 0 | 1.694041 | 1 | 60 | 150 | no_ion
2 | 0.31623 | 0.0462685 | -0.0004084813 | 0 | 1.694041 | 1 | 60 | 150 | no_ion
2 | 0.25119 | 0.04635499 | -0.0008716333 | 0 | 1.694041 | 1 | 60 | 150 | no_ion
2 | 0.2 | 0.0468831 | -0.0004020574 | 0 | 1.694041 | 1 | 60 | 150 | no_ion
2 | 0.15849 | 0.04641746 | -0.0006435705 | 0 | 1.694041 | 1 | 60 | 150 | no_ion
2 | 0.12619 | 0.04723142 | -0.0004719972 | 0 | 1.694041 | 1 | 60 | 150 | no_ion
2 | 0.1 | 0.04668414 | -0.0005514476 | 0 | 1.694041 | 1 | 60 | 150 | no_ion
2 | 0.079621 | 0.04643423 | -0.0003051447 | 0 | 1.694041 | 1 | 60 | 150 | no_ion
2 | 0.063246 | 0.04687635 | -0.0002762805 | 0 | 1.694041 | 1 | 60 | 150 | no_ion
2 | 0.050238 | 0.04685953 | -0.0005137815 | 0 | 1.694041 | 1 | 60 | 150 | no_ion
2 | 0.039905 | 0.04678445 | -0.0001377154 | 0 | 1.694041 | 1 | 60 | 150 | no_ion
2 | 0.031698 | 0.04713681 | -8.943387e-05 | 0 | 1.694041 | 1 | 60 | 150 | no_ion
2 | 0.025179 | 0.04666516 | -0.0004700592 | 0 | 1.694041 | 1 | 60 | 150 | no_ion
2 | 0.02 | 0.04712706 | -0.0002973236 | 0 | 1.694041 | 1 | 60 | 150 | no_ion
2 | 0.015887 | 0.04633454 | 0.0002756144 | 0 | 1.694041 | 1 | 60 | 150 | no_ion
2 | 0.012619 | 0.04649762 | -0.0002256011 | 0 | 1.694041 | 1 | 60 | 150 | no_ion
2 | 0.010024 | 0.04644104 | 6.763745e-05 | 0 | 1.694041 | 1 | 60 | 150 | no_ion
4 | 20000 | 0.002746655 | -0.001469529 | 0 | 1.688709 | 1 | 60 | 150 | no_ion
4 | 15890 | 0.03476684 | -0.001271805 | 0 | 1.688709 | 1 | 60 | 150 | no_ion
4 | 12619 | 0.03499935 | -0.001191556 | 0 | 1.688709 | 1 | 60 | 150 | no_ion
4 | 10020 | 0.03522729 | -0.001101079 | 0 | 1.688709 | 1 | 60 | 150 | no_ion
4 | 7962 | 0.03536315 | -0.0009523101 | 0 | 1.688709 | 1 | 60 | 150 | no_ion
4 | 6324.6 | 0.03545845 | -0.0008677958 | 0 | 1.688709 | 1 | 60 | 150 | no_ion
4 | 5023.8 | 0.03557035 | -0.0007960417 | 0 | 1.688709 | 1 | 60 | 150 | no_ion
4 | 3991 | 0.03564616 | -0.0007788452 | 0 | 1.688709 | 1 | 60 | 150 | no_ion
4 | 3169.8 | 0.03571115 | -0.0007528765 | 0 | 1.688709 | 1 | 60 | 150 | no_ion
4 | 2517.9 | 0.03580894 | -0.000762794 | 0 | 1.688709 | 1 | 60 | 150 | no_ion
4 | 2000 | 0.03594041 | -0.0007884666 | 0 | 1.688709 | 1 | 60 | 150 | no_ion
4 | 1588.7 | 0.03601183 | -0.0007844188 | 0 | 1.688709 | 1 | 60 | 150 | no_ion
4 | 1261.9 | 0.03605515 | -0.0008354782 | 0 | 1.688709 | 1 | 60 | 150 | no_ion
4 | 1002.4 | 0.03618688 | -0.0009036949 | 0 | 1.688709 | 1 | 60 | 150 | no_ion
4 | 796.21 | 0.03626512 | -0.000980732 | 0 | 1.688709 | 1 | 60 | 150 | no_ion
4 | 632.46 | 0.03637671 | -0.001078214 | 0 | 1.688709 | 1 | 60 | 150 | no_ion
4 | 502.38 | 0.0364925 | -0.001201066 | 0 | 1.688709 | 1 | 60 | 150 | no_ion
4 | 399.05 | 0.03664972 | -0.001344581 | 0 | 1.688709 | 1 | 60 | 150 | no_ion
4 | 316.98 | 0.03680506 | -0.001502578 | 0 | 1.688709 | 1 | 60 | 150 | no_ion
4 | 251.79 | 0.03700249 | -0.00167853 | 0 | 1.688709 | 1 | 60 | 150 | no_ion
4 | 200 | 0.03721729 | -0.001918377 | 0 | 1.688709 | 1 | 60 | 150 | no_ion
4 | 158.87 | 0.0374949 | -0.002172517 | 0 | 1.688709 | 1 | 60 | 150 | no_ion
4 | 126.19 | 0.03779716 | -0.002444049 | 0 | 1.688709 | 1 | 60 | 150 | no_ion
4 | 100.24 | 0.03820687 | -0.002722309 | 0 | 1.688709 | 1 | 60 | 150 | no_ion
4 | 79.621 | 0.03870533 | -0.002989006 | 0 | 1.688709 | 1 | 60 | 150 | no_ion
4 | 63.246 | 0.03926661 | -0.00322544 | 0 | 1.688709 | 1 | 60 | 150 | no_ion
4 | 50.238 | 0.03989984 | -0.00340247 | 0 | 1.688709 | 1 | 60 | 150 | no_ion
4 | 39.905 | 0.04057997 | -0.003497919 | 0 | 1.688709 | 1 | 60 | 150 | no_ion
4 | 31.698 | 0.04127272 | -0.003490162 | 0 | 1.688709 | 1 | 60 | 150 | no_ion
4 | 25.179 | 0.04197328 | -0.003379344 | 0 | 1.688709 | 1 | 60 | 150 | no_ion
4 | 20 | 0.0426542 | -0.003176606 | 0 | 1.688709 | 1 | 60 | 150 | no_ion
4 | 15.887 | 0.04329248 | -0.002888768 | 0 | 1.688709 | 1 | 60 | 150 | no_ion
4 | 12.619 | 0.04367857 | -0.002704011 | 0 | 1.688709 | 1 | 60 | 150 | no_ion
4 | 10.024 | 0.04414974 | -0.002401373 | 0 | 1.688709 | 1 | 60 | 150 | no_ion
4 | 7.9621 | 0.04442503 | -0.002204384 | 0 | 1.688709 | 1 | 60 | 150 | no_ion
4 | 6.3246 | 0.04481033 | -0.002030374 | 0 | 1.688709 | 1 | 60 | 150 | no_ion
4 | 5.0238 | 0.04496514 | -0.00181348 | 0 | 1.688709 | 1 | 60 | 150 | no_ion
4 | 3.9905 | 0.04534914 | -0.001704755 | 0 | 1.688709 | 1 | 60 | 150 | no_ion
4 | 3.1698 | 0.04547182 | -0.001462611 | 0 | 1.688709 | 1 | 60 | 150 | no_ion
4 | 2.5179 | 0.04554582 | -0.001249397 | 0 | 1.688709 | 1 | 60 | 150 | no_ion
4 | 2 | 0.04559757 | -0.001054909 | 0 | 1.688709 | 1 | 60 | 150 | no_ion
4 | 1.5887 | 0.04595447 | -0.001034443 | 0 | 1.688709 | 1 | 60 | 150 | no_ion
4 | 1.2619 | 0.04614048 | -0.001001414 | 0 | 1.688709 | 1 | 60 | 150 | no_ion
4 | 1.0024 | 0.04619144 | -0.0009362784 | 0 | 1.688709 | 1 | 60 | 150 | no_ion
4 | 0.79621 | 0.04629643 | -0.0009871773 | 0 | 1.688709 | 1 | 60 | 150 | no_ion
4 | 0.63246 | 0.04659894 | -0.0007760946 | 0 | 1.688709 | 1 | 60 | 150 | no_ion
4 | 0.50238 | 0.04631235 | -0.0007036227 | 0 | 1.688709 | 1 | 60 | 150 | no_ion
4 | 0.39905 | 0.04674537 | -0.0007568254 | 0 | 1.688709 | 1 | 60 | 150 | no_ion
4 | 0.31623 | 0.04623146 | -0.0005800786 | 0 | 1.688709 | 1 | 60 | 150 | no_ion
4 | 0.25119 | 0.04663329 | -0.001047107 | 0 | 1.688709 | 1 | 60 | 150 | no_ion
4 | 0.2 | 0.04799936 | -0.0008502691 | 0 | 1.688709 | 1 | 60 | 150 | no_ion
4 | 0.15849 | 0.04570687 | -0.0003736283 | 0 | 1.688709 | 1 | 60 | 150 | no_ion
4 | 0.12619 | 0.04602207 | -0.0003330532 | 0 | 1.688709 | 1 | 60 | 150 | no_ion
4 | 0.1 | 0.04654567 | -0.0003490283 | 0 | 1.688709 | 1 | 60 | 150 | no_ion
4 | 0.079621 | 0.04635875 | -0.0006068764 | 0 | 1.688709 | 1 | 60 | 150 | no_ion
4 | 0.063246 | 0.04678447 | -0.0003820342 | 0 | 1.688709 | 1 | 60 | 150 | no_ion
4 | 0.050238 | 0.04738815 | -0.0003896862 | 0 | 1.688709 | 1 | 60 | 150 | no_ion
4 | 0.039905 | 0.04679346 | -0.0003753434 | 0 | 1.688709 | 1 | 60 | 150 | no_ion
4 | 0.031698 | 0.04706618 | -0.0002782149 | 0 | 1.688709 | 1 | 60 | 150 | no_ion
4 | 0.025179 | 0.04654732 | -0.001036183 | 0 | 1.688709 | 1 | 60 | 150 | no_ion
4 | 0.02 | 0.0474605 | -0.0006507473 | 0 | 1.688709 | 1 | 60 | 150 | no_ion
4 | 0.015887 | 0.04645426 | -0.0002947625 | 0 | 1.688709 | 1 | 60 | 150 | no_ion
4 | 0.012619 | 0.04671485 | -0.0003330832 | 0 | 1.688709 | 1 | 60 | 150 | no_ion
4 | 0.010024 | 0.04603363 | -0.00102604 | 0 | 1.688709 | 1 | 60 | 150 | no_ion
6 | 20000 | 0.03456055 | -0.001344987 | 0 | 1.694335 | 1 | 60 | 150 | no_ion
6 | 15890 | 0.0348095 | -0.001288697 | 0 | 1.694335 | 1 | 60 | 150 | no_ion
6 | 12619 | 0.03507061 | -0.00118291 | 0 | 1.694335 | 1 | 60 | 150 | no_ion
6 | 10020 | 0.03518051 | -0.001106294 | 0 | 1.694335 | 1 | 60 | 150 | no_ion
6 | 7962 | 0.03539833 | -0.0009519895 | 0 | 1.694335 | 1 | 60 | 150 | no_ion
6 | 6324.6 | 0.03549564 | -0.0008486065 | 0 | 1.694335 | 1 | 60 | 150 | no_ion
6 | 5023.8 | 0.03556814 | -0.0007987083 | 0 | 1.694335 | 1 | 60 | 150 | no_ion
6 | 3991 | 0.03566668 | -0.0007659122 | 0 | 1.694335 | 1 | 60 | 150 | no_ion
6 | 3169.8 | 0.03568558 | -0.0007491297 | 0 | 1.694335 | 1 | 60 | 150 | no_ion
6 | 2517.9 | 0.03583801 | -0.0007624914 | 0 | 1.694335 | 1 | 60 | 150 | no_ion
6 | 2000 | 0.03589379 | -0.000792798 | 0 | 1.694335 | 1 | 60 | 150 | no_ion
6 | 1588.7 | 0.03598097 | -0.0007731848 | 0 | 1.694335 | 1 | 60 | 150 | no_ion
6 | 1261.9 | 0.03604316 | -0.0008483259 | 0 | 1.694335 | 1 | 60 | 150 | no_ion
6 | 1002.4 | 0.0361177 | -0.0008983118 | 0 | 1.694335 | 1 | 60 | 150 | no_ion
6 | 796.21 | 0.0361984 | -0.0009765572 | 0 | 1.694335 | 1 | 60 | 150 | no_ion
6 | 632.46 | 0.03632909 | -0.001076666 | 0 | 1.694335 | 1 | 60 | 150 | no_ion
6 | 502.38 | 0.03649366 | -0.001204088 | 0 | 1.694335 | 1 | 60 | 150 | no_ion
6 | 399.05 | 0.03660649 | -0.001335224 | 0 | 1.694335 | 1 | 60 | 150 | no_ion
6 | 316.98 | 0.03674515 | -0.001504787 | 0 | 1.694335 | 1 | 60 | 150 | no_ion
6 | 251.79 | 0.03693418 | -0.001685881 | 0 | 1.694335 | 1 | 60 | 150 | no_ion
6 | 200 | 0.03719088 | -0.001915111 | 0 | 1.694335 | 1 | 60 | 150 | no_ion
6 | 158.87 | 0.03743278 | -0.00217387 | 0 | 1.694335 | 1 | 60 | 150 | no_ion
6 | 126.19 | 0.0377532 | -0.002448139 | 0 | 1.694335 | 1 | 60 | 150 | no_ion
6 | 100.24 | 0.03815228 | -0.002725778 | 0 | 1.694335 | 1 | 60 | 150 | no_ion
6 | 79.621 | 0.03862793 | -0.002989012 | 0 | 1.694335 | 1 | 60 | 150 | no_ion
6 | 63.246 | 0.03918124 | -0.003220285 | 0 | 1.694335 | 1 | 60 | 150 | no_ion
6 | 50.238 | 0.0398201 | -0.003389125 | 0 | 1.694335 | 1 | 60 | 150 | no_ion
6 | 39.905 | 0.0404949 | -0.003484234 | 0 | 1.694335 | 1 | 60 | 150 | no_ion
6 | 31.698 | 0.04119388 | -0.003492011 | 0 | 1.694335 | 1 | 60 | 150 | no_ion
6 | 25.179 | 0.04188673 | -0.003407122 | 0 | 1.694335 | 1 | 60 | 150 | no_ion
6 | 20 | 0.0425779 | -0.00321381 | 0 | 1.694335 | 1 | 60 | 150 | no_ion
6 | 15.887 | 0.04326066 | -0.002898187 | 0 | 1.694335 | 1 | 60 | 150 | no_ion
6 | 12.619 | 0.04374521 | -0.002674043 | 0 | 1.694335 | 1 | 60 | 150 | no_ion
6 | 10.024 | 0.04408592 | -0.002415162 | 0 | 1.694335 | 1 | 60 | 150 | no_ion
6 | 7.9621 | 0.04445759 | -0.002207234 | 0 | 1.694335 | 1 | 60 | 150 | no_ion
6 | 6.3246 | 0.04479248 | -0.00207735 | 0 | 1.694335 | 1 | 60 | 150 | no_ion
6 | 5.0238 | 0.04496995 | -0.001800831 | 0 | 1.694335 | 1 | 60 | 150 | no_ion
6 | 3.9905 | 0.04529519 | -0.001632644 | 0 | 1.694335 | 1 | 60 | 150 | no_ion
6 | 3.1698 | 0.04533846 | -0.001609333 | 0 | 1.694335 | 1 | 60 | 150 | no_ion
6 | 2.5179 | 0.04549609 | -0.001309563 | 0 | 1.694335 | 1 | 60 | 150 | no_ion
6 | 2 | 0.04591929 | -0.001198093 | 0 | 1.694335 | 1 | 60 | 150 | no_ion
6 | 1.5887 | 0.04599043 | -0.001161498 | 0 | 1.694335 | 1 | 60 | 150 | no_ion
6 | 1.2619 | 0.04596828 | -0.000972265 | 0 | 1.694335 | 1 | 60 | 150 | no_ion
6 | 1.0024 | 0.04624818 | -0.0007892747 | 0 | 1.694335 | 1 | 60 | 150 | no_ion
6 | 0.79621 | 0.04642482 | -0.0009796725 | 0 | 1.694335 | 1 | 60 | 150 | no_ion
6 | 0.63246 | 0.04610534 | -0.0007884077 | 0 | 1.694335 | 1 | 60 | 150 | no_ion
6 | 0.50238 | 0.04580831 | -9.203401e-05 | 0 | 1.694335 | 1 | 60 | 150 | no_ion
6 | 0.39905 | 0.04678395 | -0.0003228472 | 0 | 1.694335 | 1 | 60 | 150 | no_ion
6 | 0.31623 | 0.04631363 | -0.0007091156 | 0 | 1.694335 | 1 | 60 | 150 | no_ion
6 | 0.25119 | 0.04653116 | -0.0005257295 | 0 | 1.694335 | 1 | 60 | 150 | no_ion
6 | 0.2 | 0.04667125 | -0.0008904692 | 0 | 1.694335 | 1 | 60 | 150 | no_ion
6 | 0.15849 | 0.04670859 | -0.0006465888 | 0 | 1.694335 | 1 | 60 | 150 | no_ion
6 | 0.12619 | 0.04644498 | -0.0004845698 | 0 | 1.694335 | 1 | 60 | 150 | no_ion
6 | 0.1 | 0.0467157 | -0.0005284357 | 0 | 1.694335 | 1 | 60 | 150 | no_ion
6 | 0.079621 | 0.0468684 | -0.0003902902 | 0 | 1.694335 | 1 | 60 | 150 | no_ion
6 | 0.063246 | 0.04713542 | -0.000306361 | 0 | 1.694335 | 1 | 60 | 150 | no_ion
6 | 0.050238 | 0.0464186 | 0.0001777441 | 0 | 1.694335 | 1 | 60 | 150 | no_ion
6 | 0.039905 | 0.04686716 | -0.0005437499 | 0 | 1.694335 | 1 | 60 | 150 | no_ion
6 | 0.031698 | 0.04688213 | 0.000100992 | 0 | 1.694335 | 1 | 60 | 150 | no_ion
6 | 0.025179 | 0.04744241 | 3.958691e-05 | 0 | 1.694335 | 1 | 60 | 150 | no_ion
6 | 0.02 | 0.04710614 | -0.0002692116 | 0 | 1.694335 | 1 | 60 | 150 | no_ion
6 | 0.015887 | 0.04597605 | 0.002781728 | 0 | 1.694335 | 1 | 60 | 150 | no_ion
6 | 0.012619 | 0.04662125 | -0.0002936154 | 0 | 1.694335 | 1 | 60 | 150 | no_ion
6 | 0.010024 | 0.04682667 | 0.0003106688 | 0 | 1.694335 | 1 | 60 | 150 | no_ion