## Sheet1
Time(h) | Freq | Zreal | Zimag | ppm | mean_voltage | current | temperature | flow | Label
0 | 20015.62 | 0.030384 | 0.0079766 | 0 | 1.645326 | 1 | 80 | 150 | no_ion
0 | 15890.62 | 0.0303399 | 0.0063073 | 0 | 1.645326 | 1 | 80 | 150 | no_ion
0 | 12609.38 | 0.030348 | 0.0049569 | 0 | 1.645326 | 1 | 80 | 150 | no_ion
0 | 10078.13 | 0.0303226 | 0.0039166 | 0 | 1.645326 | 1 | 80 | 150 | no_ion
0 | 8015.625 | 0.0303219 | 0.0030464 | 0 | 1.645326 | 1 | 80 | 150 | no_ion
0 | 6328.125 | 0.0303474 | 0.0023094 | 0 | 1.645326 | 1 | 80 | 150 | no_ion
0 | 5015.625 | 0.0303703 | 0.0017294 | 0 | 1.645326 | 1 | 80 | 150 | no_ion
0 | 3984.375 | 0.0304032 | 0.0012453 | 0 | 1.645326 | 1 | 80 | 150 | no_ion
0 | 3170.956 | 0.0304606 | 0.0008488 | 0 | 1.645326 | 1 | 80 | 150 | no_ion
0 | 2527.573 | 0.0305084 | 0.0005123 | 0 | 1.645326 | 1 | 80 | 150 | no_ion
0 | 1976.103 | 0.030573 | 0.0002051 | 0 | 1.645326 | 1 | 80 | 150 | no_ion
0 | 1577.524 | 0.0306654 | -2.804571e-05 | 0 | 1.645326 | 1 | 80 | 150 | no_ion
0 | 1265.625 | 0.0307578 | -0.0002499 | 0 | 1.645326 | 1 | 80 | 150 | no_ion
0 | 998.264 | 0.0308437 | -0.0004467 | 0 | 1.645326 | 1 | 80 | 150 | no_ion
0 | 796.875 | 0.0309488 | -0.0006358 | 0 | 1.645326 | 1 | 80 | 150 | no_ion
0 | 627.7902 | 0.0310818 | -0.0008253 | 0 | 1.645326 | 1 | 80 | 150 | no_ion
0 | 505.5147 | 0.0311966 | -0.0010067 | 0 | 1.645326 | 1 | 80 | 150 | no_ion
0 | 397.9953 | 0.0313535 | -0.0012148 | 0 | 1.645326 | 1 | 80 | 150 | no_ion
0 | 315.5048 | 0.0315307 | -0.0014332 | 0 | 1.645326 | 1 | 80 | 150 | no_ion
0 | 252.4038 | 0.0317089 | -0.0016658 | 0 | 1.645326 | 1 | 80 | 150 | no_ion
0 | 198.6229 | 0.0319698 | -0.0019356 | 0 | 1.645326 | 1 | 80 | 150 | no_ion
0 | 158.3615 | 0.0322584 | -0.00221 | 0 | 1.645326 | 1 | 80 | 150 | no_ion
0 | 125.558 | 0.032619 | -0.0025025 | 0 | 1.645326 | 1 | 80 | 150 | no_ion
0 | 100.4464 | 0.0330265 | -0.0027747 | 0 | 1.645326 | 1 | 80 | 150 | no_ion
0 | 79.00281 | 0.0335368 | -0.0030482 | 0 | 1.645326 | 1 | 80 | 150 | no_ion
0 | 63.3446 | 0.0340865 | -0.0032594 | 0 | 1.645326 | 1 | 80 | 150 | no_ion
0 | 50.22321 | 0.0347277 | -0.0034265 | 0 | 1.645326 | 1 | 80 | 150 | no_ion
0 | 38.42213 | 0.0354734 | -0.0035006 | 0 | 1.645326 | 1 | 80 | 150 | no_ion
0 | 31.25 | 0.0360429 | -0.0035004 | 0 | 1.645326 | 1 | 80 | 150 | no_ion
0 | 24.93351 | 0.0366295 | -0.0034395 | 0 | 1.645326 | 1 | 80 | 150 | no_ion
0 | 19.86229 | 0.0372003 | -0.0033396 | 0 | 1.645326 | 1 | 80 | 150 | no_ion
0 | 15.625 | 0.0377334 | -0.0032149 | 0 | 1.645326 | 1 | 80 | 150 | no_ion
0 | 12.40079 | 0.0382195 | -0.0031104 | 0 | 1.645326 | 1 | 80 | 150 | no_ion
0 | 9.93114 | 0.0386411 | -0.0030159 | 0 | 1.645326 | 1 | 80 | 150 | no_ion
0 | 7.944915 | 0.0390331 | -0.0029275 | 0 | 1.645326 | 1 | 80 | 150 | no_ion
0 | 6.317385 | 0.0394541 | -0.0028531 | 0 | 1.645326 | 1 | 80 | 150 | no_ion
0 | 5.008013 | 0.0398917 | -0.002805 | 0 | 1.645326 | 1 | 80 | 150 | no_ion
0 | 3.945707 | 0.0402604 | -0.0027645 | 0 | 1.645326 | 1 | 80 | 150 | no_ion
0 | 3.158693 | 0.0406484 | -0.0027052 | 0 | 1.645326 | 1 | 80 | 150 | no_ion
0 | 2.504006 | 0.0410492 | -0.0027248 | 0 | 1.645326 | 1 | 80 | 150 | no_ion
0 | 1.998082 | 0.0414363 | -0.0026646 | 0 | 1.645326 | 1 | 80 | 150 | no_ion
0 | 1.584686 | 0.0418587 | -0.0026057 | 0 | 1.645326 | 1 | 80 | 150 | no_ion
0 | 1.266892 | 0.0422637 | -0.0025601 | 0 | 1.645326 | 1 | 80 | 150 | no_ion
0 | 0.999041 | 0.042668 | -0.0024784 | 0 | 1.645326 | 1 | 80 | 150 | no_ion
0 | 0.7923428 | 0.0431205 | -0.0023698 | 0 | 1.645326 | 1 | 80 | 150 | no_ion
0 | 0.6334459 | 0.0434055 | -0.0023211 | 0 | 1.645326 | 1 | 80 | 150 | no_ion
0 | 0.5040323 | 0.0437309 | -0.0022673 | 0 | 1.645326 | 1 | 80 | 150 | no_ion
0 | 0.400641 | 0.0441086 | -0.0022137 | 0 | 1.645326 | 1 | 80 | 150 | no_ion
0 | 0.316723 | 0.0444555 | -0.002164 | 0 | 1.645326 | 1 | 80 | 150 | no_ion
0 | 0.2520161 | 0.04469 | -0.0021355 | 0 | 1.645326 | 1 | 80 | 150 | no_ion
0 | 0.2003205 | 0.0451468 | -0.0020469 | 0 | 1.645326 | 1 | 80 | 150 | no_ion
0 | 0.1588983 | 0.0455368 | -0.0019083 | 0 | 1.645326 | 1 | 80 | 150 | no_ion
0 | 0.1260081 | 0.0457555 | -0.0015391 | 0 | 1.645326 | 1 | 80 | 150 | no_ion
0 | 0.1001603 | 0.0460404 | -0.0015234 | 0 | 1.645326 | 1 | 80 | 150 | no_ion
0 | 0.0794492 | 0.046393 | -0.0013323 | 0 | 1.645326 | 1 | 80 | 150 | no_ion
0 | 0.0631739 | 0.0465203 | -0.0010395 | 0 | 1.645326 | 1 | 80 | 150 | no_ion
0 | 0.0501337 | 0.0465477 | -0.0007434 | 0 | 1.645326 | 1 | 80 | 150 | no_ion
0 | 0.0398258 | 0.0466371 | -0.00072 | 0 | 1.645326 | 1 | 80 | 150 | no_ion
0 | 0.0316296 | 0.0466065 | -0.0006022 | 0 | 1.645326 | 1 | 80 | 150 | no_ion
0 | 0.0251206 | 0.0468479 | -0.0004467 | 0 | 1.645326 | 1 | 80 | 150 | no_ion
0 | 0.0199553 | 0.0467883 | -0.0005705 | 0 | 1.645326 | 1 | 80 | 150 | no_ion
0 | 0.0158522 | 0.046806 | -0.0004052 | 0 | 1.645326 | 1 | 80 | 150 | no_ion
0 | 0.0125907 | 0.0467447 | -0.0002849 | 0 | 1.645326 | 1 | 80 | 150 | no_ion
0 | 0.0100011 | 0.0468682 | -0.0002944 | 0 | 1.645326 | 1 | 80 | 150 | no_ion
2 | 20015.62 | 0.0303771 | 0.0079763 | 0 | 1.646439 | 1 | 80 | 150 | no_ion
2 | 15890.62 | 0.0303453 | 0.0063174 | 0 | 1.646439 | 1 | 80 | 150 | no_ion
2 | 12609.38 | 0.0303352 | 0.0049648 | 0 | 1.646439 | 1 | 80 | 150 | no_ion
2 | 10078.13 | 0.0303096 | 0.0039272 | 0 | 1.646439 | 1 | 80 | 150 | no_ion
2 | 8015.625 | 0.030309 | 0.0030473 | 0 | 1.646439 | 1 | 80 | 150 | no_ion
2 | 6328.125 | 0.030331 | 0.002308 | 0 | 1.646439 | 1 | 80 | 150 | no_ion
2 | 5015.625 | 0.0303559 | 0.0017226 | 0 | 1.646439 | 1 | 80 | 150 | no_ion
2 | 3984.375 | 0.0304054 | 0.0012484 | 0 | 1.646439 | 1 | 80 | 150 | no_ion
2 | 3170.956 | 0.0304442 | 0.0008516 | 0 | 1.646439 | 1 | 80 | 150 | no_ion
2 | 2527.573 | 0.0305042 | 0.0005197 | 0 | 1.646439 | 1 | 80 | 150 | no_ion
2 | 1976.103 | 0.0306119 | 0.0001254 | 0 | 1.646439 | 1 | 80 | 150 | no_ion
2 | 1577.524 | 0.0306562 | -2.565438e-05 | 0 | 1.646439 | 1 | 80 | 150 | no_ion
2 | 1265.625 | 0.0307395 | -0.0002408 | 0 | 1.646439 | 1 | 80 | 150 | no_ion
2 | 998.264 | 0.0308452 | -0.0004519 | 0 | 1.646439 | 1 | 80 | 150 | no_ion
2 | 796.875 | 0.0309467 | -0.000631 | 0 | 1.646439 | 1 | 80 | 150 | no_ion
2 | 627.7902 | 0.0310784 | -0.0008168 | 0 | 1.646439 | 1 | 80 | 150 | no_ion
2 | 505.5147 | 0.0312066 | -0.0010044 | 0 | 1.646439 | 1 | 80 | 150 | no_ion
2 | 397.9953 | 0.0313366 | -0.001211 | 0 | 1.646439 | 1 | 80 | 150 | no_ion
2 | 315.5048 | 0.0315109 | -0.0014315 | 0 | 1.646439 | 1 | 80 | 150 | no_ion
2 | 252.4038 | 0.0317071 | -0.0016615 | 0 | 1.646439 | 1 | 80 | 150 | no_ion
2 | 198.6229 | 0.0319482 | -0.0019319 | 0 | 1.646439 | 1 | 80 | 150 | no_ion
2 | 158.3615 | 0.0322481 | -0.0022071 | 0 | 1.646439 | 1 | 80 | 150 | no_ion
2 | 125.558 | 0.0325998 | -0.0024972 | 0 | 1.646439 | 1 | 80 | 150 | no_ion
2 | 100.4464 | 0.0330134 | -0.0027686 | 0 | 1.646439 | 1 | 80 | 150 | no_ion
2 | 79.00281 | 0.0335334 | -0.0030491 | 0 | 1.646439 | 1 | 80 | 150 | no_ion
2 | 63.3446 | 0.0340917 | -0.0032628 | 0 | 1.646439 | 1 | 80 | 150 | no_ion
2 | 50.22321 | 0.034696 | -0.0034091 | 0 | 1.646439 | 1 | 80 | 150 | no_ion
2 | 38.42213 | 0.0354509 | -0.0035071 | 0 | 1.646439 | 1 | 80 | 150 | no_ion
2 | 31.25 | 0.0360303 | -0.0035032 | 0 | 1.646439 | 1 | 80 | 150 | no_ion
2 | 24.93351 | 0.0366329 | -0.0034484 | 0 | 1.646439 | 1 | 80 | 150 | no_ion
2 | 19.86229 | 0.0372196 | -0.0033441 | 0 | 1.646439 | 1 | 80 | 150 | no_ion
2 | 15.625 | 0.0377244 | -0.0032245 | 0 | 1.646439 | 1 | 80 | 150 | no_ion
2 | 12.40079 | 0.0382425 | -0.003114 | 0 | 1.646439 | 1 | 80 | 150 | no_ion
2 | 9.93114 | 0.038632 | -0.0030132 | 0 | 1.646439 | 1 | 80 | 150 | no_ion
2 | 7.944915 | 0.0390469 | -0.0029365 | 0 | 1.646439 | 1 | 80 | 150 | no_ion
2 | 6.317385 | 0.0394069 | -0.0028622 | 0 | 1.646439 | 1 | 80 | 150 | no_ion
2 | 5.008013 | 0.0398582 | -0.0028043 | 0 | 1.646439 | 1 | 80 | 150 | no_ion
2 | 3.945707 | 0.0402512 | -0.0027677 | 0 | 1.646439 | 1 | 80 | 150 | no_ion
2 | 3.158693 | 0.0406253 | -0.0027055 | 0 | 1.646439 | 1 | 80 | 150 | no_ion
2 | 2.504006 | 0.0410177 | -0.0026916 | 0 | 1.646439 | 1 | 80 | 150 | no_ion
2 | 1.998082 | 0.0414368 | -0.002698 | 0 | 1.646439 | 1 | 80 | 150 | no_ion
2 | 1.584686 | 0.0418302 | -0.0026256 | 0 | 1.646439 | 1 | 80 | 150 | no_ion
2 | 1.266892 | 0.0421908 | -0.0025404 | 0 | 1.646439 | 1 | 80 | 150 | no_ion
2 | 0.999041 | 0.0425473 | -0.0024958 | 0 | 1.646439 | 1 | 80 | 150 | no_ion
2 | 0.7923428 | 0.0428911 | -0.0023895 | 0 | 1.646439 | 1 | 80 | 150 | no_ion
2 | 0.6334459 | 0.0433417 | -0.0023577 | 0 | 1.646439 | 1 | 80 | 150 | no_ion
2 | 0.5040323 | 0.0437862 | -0.0023092 | 0 | 1.646439 | 1 | 80 | 150 | no_ion
2 | 0.400641 | 0.0438838 | -0.0022889 | 0 | 1.646439 | 1 | 80 | 150 | no_ion
2 | 0.316723 | 0.0443311 | -0.0021234 | 0 | 1.646439 | 1 | 80 | 150 | no_ion
2 | 0.2520161 | 0.0446382 | -0.00212 | 0 | 1.646439 | 1 | 80 | 150 | no_ion
2 | 0.2003205 | 0.0451678 | -0.0019991 | 0 | 1.646439 | 1 | 80 | 150 | no_ion
2 | 0.1588983 | 0.0454331 | -0.0018528 | 0 | 1.646439 | 1 | 80 | 150 | no_ion
2 | 0.1260081 | 0.0456982 | -0.001813 | 0 | 1.646439 | 1 | 80 | 150 | no_ion
2 | 0.1001603 | 0.0460209 | -0.001588 | 0 | 1.646439 | 1 | 80 | 150 | no_ion
2 | 0.0794492 | 0.0462602 | -0.0013229 | 0 | 1.646439 | 1 | 80 | 150 | no_ion
2 | 0.0631739 | 0.046495 | -0.0011549 | 0 | 1.646439 | 1 | 80 | 150 | no_ion
2 | 0.0501337 | 0.0465523 | -0.0008433 | 0 | 1.646439 | 1 | 80 | 150 | no_ion
2 | 0.0398258 | 0.0464027 | -0.0006428 | 0 | 1.646439 | 1 | 80 | 150 | no_ion
2 | 0.0316296 | 0.0466351 | -0.0007098 | 0 | 1.646439 | 1 | 80 | 150 | no_ion
2 | 0.0251206 | 0.0468759 | -0.0004759 | 0 | 1.646439 | 1 | 80 | 150 | no_ion
2 | 0.0199553 | 0.046605 | -0.0003812 | 0 | 1.646439 | 1 | 80 | 150 | no_ion
2 | 0.0158522 | 0.0469154 | -0.0002747 | 0 | 1.646439 | 1 | 80 | 150 | no_ion
2 | 0.0125907 | 0.046734 | -0.0004796 | 0 | 1.646439 | 1 | 80 | 150 | no_ion
2 | 0.0100011 | 0.0466898 | -0.0002831 | 0 | 1.646439 | 1 | 80 | 150 | no_ion
4 | 20015.62 | 0.0303762 | 0.0079832 | 0 | 1.647027 | 1 | 80 | 150 | no_ion
4 | 15890.62 | 0.0303276 | 0.0063121 | 0 | 1.647027 | 1 | 80 | 150 | no_ion
4 | 12609.38 | 0.0303307 | 0.0049737 | 0 | 1.647027 | 1 | 80 | 150 | no_ion
4 | 10078.13 | 0.0303065 | 0.0039159 | 0 | 1.647027 | 1 | 80 | 150 | no_ion
4 | 8015.625 | 0.0303316 | 0.0030438 | 0 | 1.647027 | 1 | 80 | 150 | no_ion
4 | 6328.125 | 0.0303298 | 0.0023144 | 0 | 1.647027 | 1 | 80 | 150 | no_ion
4 | 5015.625 | 0.0303503 | 0.0017318 | 0 | 1.647027 | 1 | 80 | 150 | no_ion
4 | 3984.375 | 0.0303972 | 0.0012512 | 0 | 1.647027 | 1 | 80 | 150 | no_ion
4 | 3170.956 | 0.0304384 | 0.0008535 | 0 | 1.647027 | 1 | 80 | 150 | no_ion
4 | 2527.573 | 0.0304922 | 0.0005221 | 0 | 1.647027 | 1 | 80 | 150 | no_ion
4 | 1976.103 | 0.0305341 | 0.0003421 | 0 | 1.647027 | 1 | 80 | 150 | no_ion
4 | 1577.524 | 0.0306476 | -2.994986e-05 | 0 | 1.647027 | 1 | 80 | 150 | no_ion
4 | 1265.625 | 0.0307367 | -0.0002454 | 0 | 1.647027 | 1 | 80 | 150 | no_ion
4 | 998.264 | 0.0308382 | -0.0004387 | 0 | 1.647027 | 1 | 80 | 150 | no_ion
4 | 796.875 | 0.030936 | -0.000632 | 0 | 1.647027 | 1 | 80 | 150 | no_ion
4 | 627.7902 | 0.0310531 | -0.00083 | 0 | 1.647027 | 1 | 80 | 150 | no_ion
4 | 505.5147 | 0.0311779 | -0.0010045 | 0 | 1.647027 | 1 | 80 | 150 | no_ion
4 | 397.9953 | 0.0313368 | -0.0012121 | 0 | 1.647027 | 1 | 80 | 150 | no_ion
4 | 315.5048 | 0.0314894 | -0.0014278 | 0 | 1.647027 | 1 | 80 | 150 | no_ion
4 | 252.4038 | 0.0317004 | -0.0016594 | 0 | 1.647027 | 1 | 80 | 150 | no_ion
4 | 198.6229 | 0.0319406 | -0.0019301 | 0 | 1.647027 | 1 | 80 | 150 | no_ion
4 | 158.3615 | 0.0322246 | -0.0022025 | 0 | 1.647027 | 1 | 80 | 150 | no_ion
4 | 125.558 | 0.0325907 | -0.0024935 | 0 | 1.647027 | 1 | 80 | 150 | no_ion
4 | 100.4464 | 0.0329912 | -0.0027696 | 0 | 1.647027 | 1 | 80 | 150 | no_ion
4 | 79.00281 | 0.0335088 | -0.003047 | 0 | 1.647027 | 1 | 80 | 150 | no_ion
4 | 63.3446 | 0.0340615 | -0.0032575 | 0 | 1.647027 | 1 | 80 | 150 | no_ion
4 | 50.22321 | 0.0346741 | -0.003415 | 0 | 1.647027 | 1 | 80 | 150 | no_ion
4 | 38.42213 | 0.0354133 | -0.0035057 | 0 | 1.647027 | 1 | 80 | 150 | no_ion
4 | 31.25 | 0.0360047 | -0.0035085 | 0 | 1.647027 | 1 | 80 | 150 | no_ion
4 | 24.93351 | 0.0365915 | -0.0034485 | 0 | 1.647027 | 1 | 80 | 150 | no_ion
4 | 19.86229 | 0.0371667 | -0.0033456 | 0 | 1.647027 | 1 | 80 | 150 | no_ion
4 | 15.625 | 0.037722 | -0.003224 | 0 | 1.647027 | 1 | 80 | 150 | no_ion
4 | 12.40079 | 0.0382267 | -0.0031083 | 0 | 1.647027 | 1 | 80 | 150 | no_ion
4 | 9.93114 | 0.0385944 | -0.003014 | 0 | 1.647027 | 1 | 80 | 150 | no_ion
4 | 7.944915 | 0.0390245 | -0.00292 | 0 | 1.647027 | 1 | 80 | 150 | no_ion
4 | 6.317385 | 0.0393968 | -0.0028618 | 0 | 1.647027 | 1 | 80 | 150 | no_ion
4 | 5.008013 | 0.0398394 | -0.0028065 | 0 | 1.647027 | 1 | 80 | 150 | no_ion
4 | 3.945707 | 0.0401835 | -0.0027544 | 0 | 1.647027 | 1 | 80 | 150 | no_ion
4 | 3.158693 | 0.0406122 | -0.0027378 | 0 | 1.647027 | 1 | 80 | 150 | no_ion
4 | 2.504006 | 0.0410455 | -0.0026938 | 0 | 1.647027 | 1 | 80 | 150 | no_ion
4 | 1.998082 | 0.0414143 | -0.0026578 | 0 | 1.647027 | 1 | 80 | 150 | no_ion
4 | 1.584686 | 0.0418124 | -0.0026105 | 0 | 1.647027 | 1 | 80 | 150 | no_ion
4 | 1.266892 | 0.0422674 | -0.0024899 | 0 | 1.647027 | 1 | 80 | 150 | no_ion
4 | 0.999041 | 0.042473 | -0.0024752 | 0 | 1.647027 | 1 | 80 | 150 | no_ion
4 | 0.7923428 | 0.0429004 | -0.0023985 | 0 | 1.647027 | 1 | 80 | 150 | no_ion
4 | 0.6334459 | 0.0433744 | -0.0024054 | 0 | 1.647027 | 1 | 80 | 150 | no_ion
4 | 0.5040323 | 0.0436899 | -0.0024157 | 0 | 1.647027 | 1 | 80 | 150 | no_ion
4 | 0.400641 | 0.04409 | -0.0022256 | 0 | 1.647027 | 1 | 80 | 150 | no_ion
4 | 0.316723 | 0.0444204 | -0.00215 | 0 | 1.647027 | 1 | 80 | 150 | no_ion
4 | 0.2520161 | 0.0448045 | -0.0020714 | 0 | 1.647027 | 1 | 80 | 150 | no_ion
4 | 0.2003205 | 0.0452011 | -0.0018301 | 0 | 1.647027 | 1 | 80 | 150 | no_ion
4 | 0.1588983 | 0.0454516 | -0.0017969 | 0 | 1.647027 | 1 | 80 | 150 | no_ion
4 | 0.1260081 | 0.045662 | -0.0015818 | 0 | 1.647027 | 1 | 80 | 150 | no_ion
4 | 0.1001603 | 0.0458675 | -0.0014869 | 0 | 1.647027 | 1 | 80 | 150 | no_ion
4 | 0.0794492 | 0.0462748 | -0.0012962 | 0 | 1.647027 | 1 | 80 | 150 | no_ion
4 | 0.0631739 | 0.0463321 | -0.0010559 | 0 | 1.647027 | 1 | 80 | 150 | no_ion
4 | 0.0501337 | 0.0465546 | -0.0009751 | 0 | 1.647027 | 1 | 80 | 150 | no_ion
4 | 0.0398258 | 0.0467991 | -0.0006175 | 0 | 1.647027 | 1 | 80 | 150 | no_ion
4 | 0.0316296 | 0.0467668 | -0.0006026 | 0 | 1.647027 | 1 | 80 | 150 | no_ion
4 | 0.0251206 | 0.046661 | -0.0004612 | 0 | 1.647027 | 1 | 80 | 150 | no_ion
4 | 0.0199553 | 0.0465392 | -0.0004282 | 0 | 1.647027 | 1 | 80 | 150 | no_ion
4 | 0.0158522 | 0.0466134 | -0.0004687 | 0 | 1.647027 | 1 | 80 | 150 | no_ion
4 | 0.0125907 | 0.0465625 | -0.0003795 | 0 | 1.647027 | 1 | 80 | 150 | no_ion
4 | 0.0100011 | 0.046562 | -0.0003225 | 0 | 1.647027 | 1 | 80 | 150 | no_ion
6 | 20015.62 | 0.0303597 | 0.0079944 | 0 | 1.647637 | 1 | 80 | 150 | no_ion
6 | 15890.62 | 0.0303311 | 0.0063273 | 0 | 1.647637 | 1 | 80 | 150 | no_ion
6 | 12609.38 | 0.0303192 | 0.0049746 | 0 | 1.647637 | 1 | 80 | 150 | no_ion
6 | 10078.13 | 0.0303167 | 0.0039281 | 0 | 1.647637 | 1 | 80 | 150 | no_ion
6 | 8015.625 | 0.0302867 | 0.0030474 | 0 | 1.647637 | 1 | 80 | 150 | no_ion
6 | 6328.125 | 0.0303231 | 0.0023162 | 0 | 1.647637 | 1 | 80 | 150 | no_ion
6 | 5015.625 | 0.0303268 | 0.0017375 | 0 | 1.647637 | 1 | 80 | 150 | no_ion
6 | 3984.375 | 0.0303974 | 0.001253 | 0 | 1.647637 | 1 | 80 | 150 | no_ion
6 | 3170.956 | 0.0304131 | 0.0008609 | 0 | 1.647637 | 1 | 80 | 150 | no_ion
6 | 2527.573 | 0.0304743 | 0.000533 | 0 | 1.647637 | 1 | 80 | 150 | no_ion
6 | 1976.103 | 0.0306075 | 0.000217 | 0 | 1.647637 | 1 | 80 | 150 | no_ion
6 | 1577.524 | 0.0306309 | -3.305911e-05 | 0 | 1.647637 | 1 | 80 | 150 | no_ion
6 | 1265.625 | 0.0307051 | -0.0002393 | 0 | 1.647637 | 1 | 80 | 150 | no_ion
6 | 998.264 | 0.0308193 | -0.000438 | 0 | 1.647637 | 1 | 80 | 150 | no_ion
6 | 796.875 | 0.0309303 | -0.0006339 | 0 | 1.647637 | 1 | 80 | 150 | no_ion
6 | 627.7902 | 0.0310386 | -0.0008195 | 0 | 1.647637 | 1 | 80 | 150 | no_ion
6 | 505.5147 | 0.0311573 | -0.0010019 | 0 | 1.647637 | 1 | 80 | 150 | no_ion
6 | 397.9953 | 0.0313126 | -0.0012087 | 0 | 1.647637 | 1 | 80 | 150 | no_ion
6 | 315.5048 | 0.0314932 | -0.0014265 | 0 | 1.647637 | 1 | 80 | 150 | no_ion
6 | 252.4038 | 0.0316691 | -0.0016555 | 0 | 1.647637 | 1 | 80 | 150 | no_ion
6 | 198.6229 | 0.0319246 | -0.0019272 | 0 | 1.647637 | 1 | 80 | 150 | no_ion
6 | 158.3615 | 0.0322088 | -0.0021995 | 0 | 1.647637 | 1 | 80 | 150 | no_ion
6 | 125.558 | 0.0325622 | -0.0024891 | 0 | 1.647637 | 1 | 80 | 150 | no_ion
6 | 100.4464 | 0.0329913 | -0.0027635 | 0 | 1.647637 | 1 | 80 | 150 | no_ion
6 | 79.00281 | 0.0335147 | -0.0030433 | 0 | 1.647637 | 1 | 80 | 150 | no_ion
6 | 63.3446 | 0.0340478 | -0.0032552 | 0 | 1.647637 | 1 | 80 | 150 | no_ion
6 | 50.22321 | 0.0346634 | -0.0034284 | 0 | 1.647637 | 1 | 80 | 150 | no_ion
6 | 38.42213 | 0.0354236 | -0.0035126 | 0 | 1.647637 | 1 | 80 | 150 | no_ion
6 | 31.25 | 0.0359863 | -0.003502 | 0 | 1.647637 | 1 | 80 | 150 | no_ion
6 | 24.93351 | 0.0365684 | -0.003442 | 0 | 1.647637 | 1 | 80 | 150 | no_ion
6 | 19.86229 | 0.0371629 | -0.003347 | 0 | 1.647637 | 1 | 80 | 150 | no_ion
6 | 15.625 | 0.0377015 | -0.0032092 | 0 | 1.647637 | 1 | 80 | 150 | no_ion
6 | 12.40079 | 0.0381623 | -0.0031013 | 0 | 1.647637 | 1 | 80 | 150 | no_ion
6 | 9.93114 | 0.0385982 | -0.0030021 | 0 | 1.647637 | 1 | 80 | 150 | no_ion
6 | 7.944915 | 0.0390179 | -0.0029224 | 0 | 1.647637 | 1 | 80 | 150 | no_ion
6 | 6.317385 | 0.0393998 | -0.0028497 | 0 | 1.647637 | 1 | 80 | 150 | no_ion
6 | 5.008013 | 0.0397859 | -0.0027993 | 0 | 1.647637 | 1 | 80 | 150 | no_ion
6 | 3.945707 | 0.0401812 | -0.0027409 | 0 | 1.647637 | 1 | 80 | 150 | no_ion
6 | 3.158693 | 0.0405972 | -0.0027178 | 0 | 1.647637 | 1 | 80 | 150 | no_ion
6 | 2.504006 | 0.0409983 | -0.0026639 | 0 | 1.647637 | 1 | 80 | 150 | no_ion
6 | 1.998082 | 0.0413857 | -0.002629 | 0 | 1.647637 | 1 | 80 | 150 | no_ion
6 | 1.584686 | 0.0417598 | -0.0026188 | 0 | 1.647637 | 1 | 80 | 150 | no_ion
6 | 1.266892 | 0.0420857 | -0.0025458 | 0 | 1.647637 | 1 | 80 | 150 | no_ion
6 | 0.999041 | 0.0425085 | -0.0025666 | 0 | 1.647637 | 1 | 80 | 150 | no_ion
6 | 0.7923428 | 0.0428587 | -0.0024287 | 0 | 1.647637 | 1 | 80 | 150 | no_ion
6 | 0.6334459 | 0.043194 | -0.002271 | 0 | 1.647637 | 1 | 80 | 150 | no_ion
6 | 0.5040323 | 0.0435971 | -0.0021827 | 0 | 1.647637 | 1 | 80 | 150 | no_ion
6 | 0.400641 | 0.0438967 | -0.0021355 | 0 | 1.647637 | 1 | 80 | 150 | no_ion
6 | 0.316723 | 0.0443796 | -0.0021286 | 0 | 1.647637 | 1 | 80 | 150 | no_ion
6 | 0.2520161 | 0.0447714 | -0.0021067 | 0 | 1.647637 | 1 | 80 | 150 | no_ion
6 | 0.2003205 | 0.0449237 | -0.0020579 | 0 | 1.647637 | 1 | 80 | 150 | no_ion
6 | 0.1588983 | 0.0451901 | -0.0017148 | 0 | 1.647637 | 1 | 80 | 150 | no_ion
6 | 0.1260081 | 0.0455355 | -0.001584 | 0 | 1.647637 | 1 | 80 | 150 | no_ion
6 | 0.1001603 | 0.0458674 | -0.001449 | 0 | 1.647637 | 1 | 80 | 150 | no_ion
6 | 0.0794492 | 0.0460943 | -0.0012728 | 0 | 1.647637 | 1 | 80 | 150 | no_ion
6 | 0.0631739 | 0.0461323 | -0.0010202 | 0 | 1.647637 | 1 | 80 | 150 | no_ion
6 | 0.0501337 | 0.0463149 | -0.0009156 | 0 | 1.647637 | 1 | 80 | 150 | no_ion
6 | 0.0398258 | 0.0465479 | -0.0006527 | 0 | 1.647637 | 1 | 80 | 150 | no_ion
6 | 0.0316296 | 0.0463426 | -0.0004993 | 0 | 1.647637 | 1 | 80 | 150 | no_ion
6 | 0.0251206 | 0.0466412 | -0.0005806 | 0 | 1.647637 | 1 | 80 | 150 | no_ion
6 | 0.0199553 | 0.0467905 | -0.0004124 | 0 | 1.647637 | 1 | 80 | 150 | no_ion
6 | 0.0158522 | 0.0464515 | -0.0003038 | 0 | 1.647637 | 1 | 80 | 150 | no_ion
6 | 0.0125907 | 0.0466456 | -0.000309 | 0 | 1.647637 | 1 | 80 | 150 | no_ion
6 | 0.0100011 | 0.0464942 | -0.0003832 | 0 | 1.647637 | 1 | 80 | 150 | no_ion