## Sheet1
Time(h) | Freq | Zreal | Zimag | ppm | mean_voltage | current | temperature | flow | Label
0 | 20015.62 | 0.0317811 | 0.0049867 | 0 | 1.672548 | 1 | 80 | 150 | no_ion
0 | 15890.62 | 0.031809 | 0.0038965 | 0 | 1.672548 | 1 | 80 | 150 | no_ion
0 | 12609.38 | 0.0318164 | 0.0030215 | 0 | 1.672548 | 1 | 80 | 150 | no_ion
0 | 10078.13 | 0.0318432 | 0.002347 | 0 | 1.672548 | 1 | 80 | 150 | no_ion
0 | 8015.625 | 0.0318768 | 0.0017832 | 0 | 1.672548 | 1 | 80 | 150 | no_ion
0 | 6328.125 | 0.0319136 | 0.0013091 | 0 | 1.672548 | 1 | 80 | 150 | no_ion
0 | 5015.625 | 0.0319801 | 0.0009366 | 0 | 1.672548 | 1 | 80 | 150 | no_ion
0 | 3984.375 | 0.0320147 | 0.0006276 | 0 | 1.672548 | 1 | 80 | 150 | no_ion
0 | 3170.956 | 0.0320564 | 0.0003742 | 0 | 1.672548 | 1 | 80 | 150 | no_ion
0 | 2527.573 | 0.0321059 | 0.0001538 | 0 | 1.672548 | 1 | 80 | 150 | no_ion
0 | 1976.103 | 0.032179 | -4.447596e-05 | 0 | 1.672548 | 1 | 80 | 150 | no_ion
0 | 1577.524 | 0.0322589 | -0.0002036 | 0 | 1.672548 | 1 | 80 | 150 | no_ion
0 | 1265.625 | 0.0323138 | -0.0003499 | 0 | 1.672548 | 1 | 80 | 150 | no_ion
0 | 998.264 | 0.0324037 | -0.0005124 | 0 | 1.672548 | 1 | 80 | 150 | no_ion
0 | 796.875 | 0.0325009 | -0.0006434 | 0 | 1.672548 | 1 | 80 | 150 | no_ion
0 | 627.7902 | 0.0325918 | -0.0007982 | 0 | 1.672548 | 1 | 80 | 150 | no_ion
0 | 505.5147 | 0.032692 | -0.0009544 | 0 | 1.672548 | 1 | 80 | 150 | no_ion
0 | 397.9953 | 0.0328524 | -0.0011328 | 0 | 1.672548 | 1 | 80 | 150 | no_ion
0 | 315.5048 | 0.0329954 | -0.0013198 | 0 | 1.672548 | 1 | 80 | 150 | no_ion
0 | 252.4038 | 0.0331637 | -0.0015196 | 0 | 1.672548 | 1 | 80 | 150 | no_ion
0 | 198.6229 | 0.0333915 | -0.0017539 | 0 | 1.672548 | 1 | 80 | 150 | no_ion
0 | 158.3615 | 0.0336579 | -0.0019913 | 0 | 1.672548 | 1 | 80 | 150 | no_ion
0 | 125.558 | 0.0339832 | -0.0022409 | 0 | 1.672548 | 1 | 80 | 150 | no_ion
0 | 100.4464 | 0.0343541 | -0.002474 | 0 | 1.672548 | 1 | 80 | 150 | no_ion
0 | 79.00281 | 0.0348278 | -0.0027111 | 0 | 1.672548 | 1 | 80 | 150 | no_ion
0 | 63.3446 | 0.035298 | -0.0028874 | 0 | 1.672548 | 1 | 80 | 150 | no_ion
0 | 50.22321 | 0.0358564 | -0.0030054 | 0 | 1.672548 | 1 | 80 | 150 | no_ion
0 | 38.42213 | 0.0365151 | -0.0030668 | 0 | 1.672548 | 1 | 80 | 150 | no_ion
0 | 31.25 | 0.0370193 | -0.0030469 | 0 | 1.672548 | 1 | 80 | 150 | no_ion
0 | 24.93351 | 0.0375571 | -0.0029689 | 0 | 1.672548 | 1 | 80 | 150 | no_ion
0 | 19.86229 | 0.0380581 | -0.0028235 | 0 | 1.672548 | 1 | 80 | 150 | no_ion
0 | 15.625 | 0.0385281 | -0.0026647 | 0 | 1.672548 | 1 | 80 | 150 | no_ion
0 | 12.40079 | 0.0389884 | -0.0025069 | 0 | 1.672548 | 1 | 80 | 150 | no_ion
0 | 9.93114 | 0.0392351 | -0.0023644 | 0 | 1.672548 | 1 | 80 | 150 | no_ion
0 | 7.944915 | 0.0395903 | -0.0022415 | 0 | 1.672548 | 1 | 80 | 150 | no_ion
0 | 6.317385 | 0.0398365 | -0.0021191 | 0 | 1.672548 | 1 | 80 | 150 | no_ion
0 | 5.008013 | 0.0400671 | -0.0020175 | 0 | 1.672548 | 1 | 80 | 150 | no_ion
0 | 3.945707 | 0.040371 | -0.001952 | 0 | 1.672548 | 1 | 80 | 150 | no_ion
0 | 3.158693 | 0.0406187 | -0.001884 | 0 | 1.672548 | 1 | 80 | 150 | no_ion
0 | 2.504006 | 0.0409127 | -0.0018758 | 0 | 1.672548 | 1 | 80 | 150 | no_ion
0 | 1.998082 | 0.0411758 | -0.0017439 | 0 | 1.672548 | 1 | 80 | 150 | no_ion
0 | 1.584686 | 0.0414374 | -0.0016848 | 0 | 1.672548 | 1 | 80 | 150 | no_ion
0 | 1.266892 | 0.0416822 | -0.0016163 | 0 | 1.672548 | 1 | 80 | 150 | no_ion
0 | 0.999041 | 0.0418601 | -0.0015249 | 0 | 1.672548 | 1 | 80 | 150 | no_ion
0 | 0.7923428 | 0.0420347 | -0.0015043 | 0 | 1.672548 | 1 | 80 | 150 | no_ion
0 | 0.6334459 | 0.0423174 | -0.0013592 | 0 | 1.672548 | 1 | 80 | 150 | no_ion
0 | 0.5040323 | 0.0424029 | -0.0013045 | 0 | 1.672548 | 1 | 80 | 150 | no_ion
0 | 0.400641 | 0.0427885 | -0.0010558 | 0 | 1.672548 | 1 | 80 | 150 | no_ion
0 | 0.316723 | 0.0428998 | -0.0012613 | 0 | 1.672548 | 1 | 80 | 150 | no_ion
0 | 0.2520161 | 0.0432206 | -0.0011862 | 0 | 1.672548 | 1 | 80 | 150 | no_ion
0 | 0.2003205 | 0.0430545 | -0.0011886 | 0 | 1.672548 | 1 | 80 | 150 | no_ion
0 | 0.1588983 | 0.0434359 | -0.0008885 | 0 | 1.672548 | 1 | 80 | 150 | no_ion
0 | 0.1260081 | 0.0435909 | -0.0008743 | 0 | 1.672548 | 1 | 80 | 150 | no_ion
0 | 0.1001603 | 0.0436325 | -0.0007507 | 0 | 1.672548 | 1 | 80 | 150 | no_ion
0 | 0.0794492 | 0.0437037 | -0.0006028 | 0 | 1.672548 | 1 | 80 | 150 | no_ion
0 | 0.0631739 | 0.0438038 | -0.0005965 | 0 | 1.672548 | 1 | 80 | 150 | no_ion
0 | 0.0501337 | 0.0438687 | -0.0003476 | 0 | 1.672548 | 1 | 80 | 150 | no_ion
0 | 0.0398258 | 0.0438594 | -0.0003678 | 0 | 1.672548 | 1 | 80 | 150 | no_ion
0 | 0.0316296 | 0.0438237 | -0.0003302 | 0 | 1.672548 | 1 | 80 | 150 | no_ion
0 | 0.0251206 | 0.0438925 | -0.0002818 | 0 | 1.672548 | 1 | 80 | 150 | no_ion
0 | 0.0199553 | 0.0438756 | -0.0003411 | 0 | 1.672548 | 1 | 80 | 150 | no_ion
0 | 0.0158522 | 0.0440707 | -0.0003123 | 0 | 1.672548 | 1 | 80 | 150 | no_ion
0 | 0.0125907 | 0.0439298 | -0.0003155 | 0 | 1.672548 | 1 | 80 | 150 | no_ion
0 | 0.0100011 | 0.0443009 | -0.0002695 | 0 | 1.672548 | 1 | 80 | 150 | no_ion
2 | 20015.62 | 0.0319737 | 0.0049451 | 0 | 1.674259 | 1 | 80 | 150 | no_ion
2 | 15890.62 | 0.0320036 | 0.0038465 | 0 | 1.674259 | 1 | 80 | 150 | no_ion
2 | 12609.38 | 0.0320277 | 0.0029772 | 0 | 1.674259 | 1 | 80 | 150 | no_ion
2 | 10078.13 | 0.0320727 | 0.0022936 | 0 | 1.674259 | 1 | 80 | 150 | no_ion
2 | 8015.625 | 0.0320987 | 0.0017258 | 0 | 1.674259 | 1 | 80 | 150 | no_ion
2 | 6328.125 | 0.0321638 | 0.0012618 | 0 | 1.674259 | 1 | 80 | 150 | no_ion
2 | 5015.625 | 0.032212 | 0.0008863 | 0 | 1.674259 | 1 | 80 | 150 | no_ion
2 | 3984.375 | 0.0322598 | 0.0005875 | 0 | 1.674259 | 1 | 80 | 150 | no_ion
2 | 3170.956 | 0.0323352 | 0.0003255 | 0 | 1.674259 | 1 | 80 | 150 | no_ion
2 | 2527.573 | 0.0323942 | 0.0001145 | 0 | 1.674259 | 1 | 80 | 150 | no_ion
2 | 1976.103 | 0.0324435 | -8.068165e-05 | 0 | 1.674259 | 1 | 80 | 150 | no_ion
2 | 1577.524 | 0.0325396 | -0.0002465 | 0 | 1.674259 | 1 | 80 | 150 | no_ion
2 | 1265.625 | 0.032613 | -0.0003882 | 0 | 1.674259 | 1 | 80 | 150 | no_ion
2 | 998.264 | 0.0326734 | -0.000531 | 0 | 1.674259 | 1 | 80 | 150 | no_ion
2 | 796.875 | 0.0327945 | -0.0006755 | 0 | 1.674259 | 1 | 80 | 150 | no_ion
2 | 627.7902 | 0.0328889 | -0.0008282 | 0 | 1.674259 | 1 | 80 | 150 | no_ion
2 | 505.5147 | 0.0330078 | -0.0009774 | 0 | 1.674259 | 1 | 80 | 150 | no_ion
2 | 397.9953 | 0.0331205 | -0.0011478 | 0 | 1.674259 | 1 | 80 | 150 | no_ion
2 | 315.5048 | 0.0332841 | -0.0013336 | 0 | 1.674259 | 1 | 80 | 150 | no_ion
2 | 252.4038 | 0.0334748 | -0.0015305 | 0 | 1.674259 | 1 | 80 | 150 | no_ion
2 | 198.6229 | 0.0336926 | -0.0017629 | 0 | 1.674259 | 1 | 80 | 150 | no_ion
2 | 158.3615 | 0.0339561 | -0.0019959 | 0 | 1.674259 | 1 | 80 | 150 | no_ion
2 | 125.558 | 0.0342855 | -0.0022422 | 0 | 1.674259 | 1 | 80 | 150 | no_ion
2 | 100.4464 | 0.0346446 | -0.0024773 | 0 | 1.674259 | 1 | 80 | 150 | no_ion
2 | 79.00281 | 0.0351013 | -0.0027081 | 0 | 1.674259 | 1 | 80 | 150 | no_ion
2 | 63.3446 | 0.0355972 | -0.0028845 | 0 | 1.674259 | 1 | 80 | 150 | no_ion
2 | 50.22321 | 0.0361234 | -0.0030044 | 0 | 1.674259 | 1 | 80 | 150 | no_ion
2 | 38.42213 | 0.0368204 | -0.0030633 | 0 | 1.674259 | 1 | 80 | 150 | no_ion
2 | 31.25 | 0.0373278 | -0.0030474 | 0 | 1.674259 | 1 | 80 | 150 | no_ion
2 | 24.93351 | 0.0378557 | -0.0029541 | 0 | 1.674259 | 1 | 80 | 150 | no_ion
2 | 19.86229 | 0.0383575 | -0.0028307 | 0 | 1.674259 | 1 | 80 | 150 | no_ion
2 | 15.625 | 0.038821 | -0.0026749 | 0 | 1.674259 | 1 | 80 | 150 | no_ion
2 | 12.40079 | 0.0392126 | -0.0025245 | 0 | 1.674259 | 1 | 80 | 150 | no_ion
2 | 9.93114 | 0.0395794 | -0.0023895 | 0 | 1.674259 | 1 | 80 | 150 | no_ion
2 | 7.944915 | 0.0398468 | -0.0022615 | 0 | 1.674259 | 1 | 80 | 150 | no_ion
2 | 6.317385 | 0.0401411 | -0.0021649 | 0 | 1.674259 | 1 | 80 | 150 | no_ion
2 | 5.008013 | 0.0404145 | -0.0020624 | 0 | 1.674259 | 1 | 80 | 150 | no_ion
2 | 3.945707 | 0.0406953 | -0.0020008 | 0 | 1.674259 | 1 | 80 | 150 | no_ion
2 | 3.158693 | 0.0409648 | -0.0019272 | 0 | 1.674259 | 1 | 80 | 150 | no_ion
2 | 2.504006 | 0.0413162 | -0.0018514 | 0 | 1.674259 | 1 | 80 | 150 | no_ion
2 | 1.998082 | 0.0415369 | -0.0018157 | 0 | 1.674259 | 1 | 80 | 150 | no_ion
2 | 1.584686 | 0.04176 | -0.0017533 | 0 | 1.674259 | 1 | 80 | 150 | no_ion
2 | 1.266892 | 0.0420233 | -0.0017291 | 0 | 1.674259 | 1 | 80 | 150 | no_ion
2 | 0.999041 | 0.0423349 | -0.0016329 | 0 | 1.674259 | 1 | 80 | 150 | no_ion
2 | 0.7923428 | 0.042607 | -0.0016039 | 0 | 1.674259 | 1 | 80 | 150 | no_ion
2 | 0.6334459 | 0.0427783 | -0.0015485 | 0 | 1.674259 | 1 | 80 | 150 | no_ion
2 | 0.5040323 | 0.0430088 | -0.0014912 | 0 | 1.674259 | 1 | 80 | 150 | no_ion
2 | 0.400641 | 0.0431466 | -0.0013766 | 0 | 1.674259 | 1 | 80 | 150 | no_ion
2 | 0.316723 | 0.043435 | -0.0013559 | 0 | 1.674259 | 1 | 80 | 150 | no_ion
2 | 0.2520161 | 0.0437058 | -0.0011987 | 0 | 1.674259 | 1 | 80 | 150 | no_ion
2 | 0.2003205 | 0.0438699 | -0.0011574 | 0 | 1.674259 | 1 | 80 | 150 | no_ion
2 | 0.1588983 | 0.0441543 | -0.0011182 | 0 | 1.674259 | 1 | 80 | 150 | no_ion
2 | 0.1260081 | 0.0439909 | -0.0008844 | 0 | 1.674259 | 1 | 80 | 150 | no_ion
2 | 0.1001603 | 0.0441714 | -0.0007319 | 0 | 1.674259 | 1 | 80 | 150 | no_ion
2 | 0.0794492 | 0.0444363 | -0.0007303 | 0 | 1.674259 | 1 | 80 | 150 | no_ion
2 | 0.0631739 | 0.0444925 | -0.0006508 | 0 | 1.674259 | 1 | 80 | 150 | no_ion
2 | 0.0501337 | 0.0445293 | -0.0004495 | 0 | 1.674259 | 1 | 80 | 150 | no_ion
2 | 0.0398258 | 0.0444933 | -0.0003997 | 0 | 1.674259 | 1 | 80 | 150 | no_ion
2 | 0.0316296 | 0.0445194 | -0.0004689 | 0 | 1.674259 | 1 | 80 | 150 | no_ion
2 | 0.0251206 | 0.044502 | -0.0003227 | 0 | 1.674259 | 1 | 80 | 150 | no_ion
2 | 0.0199553 | 0.0445929 | -0.0003464 | 0 | 1.674259 | 1 | 80 | 150 | no_ion
2 | 0.0158522 | 0.044657 | -0.0003539 | 0 | 1.674259 | 1 | 80 | 150 | no_ion
2 | 0.0125907 | 0.0446938 | -0.0002986 | 0 | 1.674259 | 1 | 80 | 150 | no_ion
2 | 0.0100011 | 0.0447106 | -0.0002063 | 0 | 1.674259 | 1 | 80 | 150 | no_ion
4 | 20015.62 | 0.0321418 | 0.0048915 | 0 | 1.675947 | 1 | 80 | 150 | no_ion
4 | 15890.62 | 0.0321676 | 0.0038048 | 0 | 1.675947 | 1 | 80 | 150 | no_ion
4 | 12609.38 | 0.0322119 | 0.0029416 | 0 | 1.675947 | 1 | 80 | 150 | no_ion
4 | 10078.13 | 0.0322371 | 0.0022542 | 0 | 1.675947 | 1 | 80 | 150 | no_ion
4 | 8015.625 | 0.032299 | 0.0016875 | 0 | 1.675947 | 1 | 80 | 150 | no_ion
4 | 6328.125 | 0.0323535 | 0.0012194 | 0 | 1.675947 | 1 | 80 | 150 | no_ion
4 | 5015.625 | 0.0324014 | 0.0008361 | 0 | 1.675947 | 1 | 80 | 150 | no_ion
4 | 3984.375 | 0.032462 | 0.00054 | 0 | 1.675947 | 1 | 80 | 150 | no_ion
4 | 3170.956 | 0.0325435 | 0.0002859 | 0 | 1.675947 | 1 | 80 | 150 | no_ion
4 | 2527.573 | 0.0326052 | 7.982839e-05 | 0 | 1.675947 | 1 | 80 | 150 | no_ion
4 | 1976.103 | 0.0326906 | -0.0001153 | 0 | 1.675947 | 1 | 80 | 150 | no_ion
4 | 1577.524 | 0.032761 | -0.0002879 | 0 | 1.675947 | 1 | 80 | 150 | no_ion
4 | 1265.625 | 0.0328511 | -0.0004261 | 0 | 1.675947 | 1 | 80 | 150 | no_ion
4 | 998.264 | 0.0329528 | -0.0005566 | 0 | 1.675947 | 1 | 80 | 150 | no_ion
4 | 796.875 | 0.0330394 | -0.0007006 | 0 | 1.675947 | 1 | 80 | 150 | no_ion
4 | 627.7902 | 0.0331726 | -0.0008498 | 0 | 1.675947 | 1 | 80 | 150 | no_ion
4 | 505.5147 | 0.0332687 | -0.0009981 | 0 | 1.675947 | 1 | 80 | 150 | no_ion
4 | 397.9953 | 0.0334169 | -0.0011672 | 0 | 1.675947 | 1 | 80 | 150 | no_ion
4 | 315.5048 | 0.0335556 | -0.0013478 | 0 | 1.675947 | 1 | 80 | 150 | no_ion
4 | 252.4038 | 0.0337484 | -0.0015429 | 0 | 1.675947 | 1 | 80 | 150 | no_ion
4 | 198.6229 | 0.0339759 | -0.0017673 | 0 | 1.675947 | 1 | 80 | 150 | no_ion
4 | 158.3615 | 0.034223 | -0.0020014 | 0 | 1.675947 | 1 | 80 | 150 | no_ion
4 | 125.558 | 0.0345601 | -0.0022471 | 0 | 1.675947 | 1 | 80 | 150 | no_ion
4 | 100.4464 | 0.0349244 | -0.002475 | 0 | 1.675947 | 1 | 80 | 150 | no_ion
4 | 79.00281 | 0.0353813 | -0.0027119 | 0 | 1.675947 | 1 | 80 | 150 | no_ion
4 | 63.3446 | 0.035863 | -0.0028832 | 0 | 1.675947 | 1 | 80 | 150 | no_ion
4 | 50.22321 | 0.0364393 | -0.0030036 | 0 | 1.675947 | 1 | 80 | 150 | no_ion
4 | 38.42213 | 0.0370872 | -0.0030623 | 0 | 1.675947 | 1 | 80 | 150 | no_ion
4 | 31.25 | 0.0375986 | -0.003042 | 0 | 1.675947 | 1 | 80 | 150 | no_ion
4 | 24.93351 | 0.0381175 | -0.0029613 | 0 | 1.675947 | 1 | 80 | 150 | no_ion
4 | 19.86229 | 0.0386426 | -0.0028218 | 0 | 1.675947 | 1 | 80 | 150 | no_ion
4 | 15.625 | 0.0390973 | -0.002692 | 0 | 1.675947 | 1 | 80 | 150 | no_ion
4 | 12.40079 | 0.0394634 | -0.0025409 | 0 | 1.675947 | 1 | 80 | 150 | no_ion
4 | 9.93114 | 0.0398375 | -0.0024069 | 0 | 1.675947 | 1 | 80 | 150 | no_ion
4 | 7.944915 | 0.0401252 | -0.0022927 | 0 | 1.675947 | 1 | 80 | 150 | no_ion
4 | 6.317385 | 0.0404021 | -0.0021917 | 0 | 1.675947 | 1 | 80 | 150 | no_ion
4 | 5.008013 | 0.040679 | -0.0021062 | 0 | 1.675947 | 1 | 80 | 150 | no_ion
4 | 3.945707 | 0.040968 | -0.0020294 | 0 | 1.675947 | 1 | 80 | 150 | no_ion
4 | 3.158693 | 0.0412675 | -0.0020151 | 0 | 1.675947 | 1 | 80 | 150 | no_ion
4 | 2.504006 | 0.0415208 | -0.0019261 | 0 | 1.675947 | 1 | 80 | 150 | no_ion
4 | 1.998082 | 0.0418363 | -0.0019617 | 0 | 1.675947 | 1 | 80 | 150 | no_ion
4 | 1.584686 | 0.042088 | -0.0018785 | 0 | 1.675947 | 1 | 80 | 150 | no_ion
4 | 1.266892 | 0.0424924 | -0.0018294 | 0 | 1.675947 | 1 | 80 | 150 | no_ion
4 | 0.999041 | 0.0425367 | -0.0017207 | 0 | 1.675947 | 1 | 80 | 150 | no_ion
4 | 0.7923428 | 0.0429028 | -0.0017691 | 0 | 1.675947 | 1 | 80 | 150 | no_ion
4 | 0.6334459 | 0.0431863 | -0.0016142 | 0 | 1.675947 | 1 | 80 | 150 | no_ion
4 | 0.5040323 | 0.0432309 | -0.0016895 | 0 | 1.675947 | 1 | 80 | 150 | no_ion
4 | 0.400641 | 0.043538 | -0.0015804 | 0 | 1.675947 | 1 | 80 | 150 | no_ion
4 | 0.316723 | 0.0437939 | -0.0015043 | 0 | 1.675947 | 1 | 80 | 150 | no_ion
4 | 0.2520161 | 0.0440832 | -0.0014516 | 0 | 1.675947 | 1 | 80 | 150 | no_ion
4 | 0.2003205 | 0.0441195 | -0.0013205 | 0 | 1.675947 | 1 | 80 | 150 | no_ion
4 | 0.1588983 | 0.0445741 | -0.001248 | 0 | 1.675947 | 1 | 80 | 150 | no_ion
4 | 0.1260081 | 0.0444735 | -0.0010451 | 0 | 1.675947 | 1 | 80 | 150 | no_ion
4 | 0.1001603 | 0.0447645 | -0.0008343 | 0 | 1.675947 | 1 | 80 | 150 | no_ion
4 | 0.0794492 | 0.0447775 | -0.0007983 | 0 | 1.675947 | 1 | 80 | 150 | no_ion
4 | 0.0631739 | 0.0448856 | -0.0006648 | 0 | 1.675947 | 1 | 80 | 150 | no_ion
4 | 0.0501337 | 0.0448259 | -0.0006256 | 0 | 1.675947 | 1 | 80 | 150 | no_ion
4 | 0.0398258 | 0.0449829 | -0.0005169 | 0 | 1.675947 | 1 | 80 | 150 | no_ion
4 | 0.0316296 | 0.0449484 | -0.0003695 | 0 | 1.675947 | 1 | 80 | 150 | no_ion
4 | 0.0251206 | 0.0449315 | -0.0002617 | 0 | 1.675947 | 1 | 80 | 150 | no_ion
4 | 0.0199553 | 0.0448999 | -0.0002406 | 0 | 1.675947 | 1 | 80 | 150 | no_ion
4 | 0.0158522 | 0.0451037 | -0.0004844 | 0 | 1.675947 | 1 | 80 | 150 | no_ion
4 | 0.0125907 | 0.045142 | -0.0002645 | 0 | 1.675947 | 1 | 80 | 150 | no_ion
4 | 0.0100011 | 0.0451813 | -0.0002742 | 0 | 1.675947 | 1 | 80 | 150 | no_ion
6 | 20015.62 | 0.0322139 | 0.0048781 | 0 | 1.6770489 | 1 | 80 | 150 | no_ion
6 | 15890.62 | 0.0322563 | 0.0037866 | 0 | 1.6770489 | 1 | 80 | 150 | no_ion
6 | 12609.38 | 0.0323057 | 0.0029178 | 0 | 1.6770489 | 1 | 80 | 150 | no_ion
6 | 10078.13 | 0.0323499 | 0.002239 | 0 | 1.6770489 | 1 | 80 | 150 | no_ion
6 | 8015.625 | 0.0323816 | 0.0016749 | 0 | 1.6770489 | 1 | 80 | 150 | no_ion
6 | 6328.125 | 0.0324422 | 0.0012087 | 0 | 1.6770489 | 1 | 80 | 150 | no_ion
6 | 5015.625 | 0.0325107 | 0.0008347 | 0 | 1.6770489 | 1 | 80 | 150 | no_ion
6 | 3984.375 | 0.0325579 | 0.0005262 | 0 | 1.6770489 | 1 | 80 | 150 | no_ion
6 | 3170.956 | 0.0326352 | 0.0002767 | 0 | 1.6770489 | 1 | 80 | 150 | no_ion
6 | 2527.573 | 0.0326957 | 6.974518e-05 | 0 | 1.6770489 | 1 | 80 | 150 | no_ion
6 | 1976.103 | 0.0327846 | -0.0001311 | 0 | 1.6770489 | 1 | 80 | 150 | no_ion
6 | 1577.524 | 0.0328784 | -0.0002807 | 0 | 1.6770489 | 1 | 80 | 150 | no_ion
6 | 1265.625 | 0.0329349 | -0.0004208 | 0 | 1.6770489 | 1 | 80 | 150 | no_ion
6 | 998.264 | 0.0330295 | -0.0005726 | 0 | 1.6770489 | 1 | 80 | 150 | no_ion
6 | 796.875 | 0.0331336 | -0.0006918 | 0 | 1.6770489 | 1 | 80 | 150 | no_ion
6 | 627.7902 | 0.0332263 | -0.0008518 | 0 | 1.6770489 | 1 | 80 | 150 | no_ion
6 | 505.5147 | 0.033352 | -0.0009944 | 0 | 1.6770489 | 1 | 80 | 150 | no_ion
6 | 397.9953 | 0.0334751 | -0.0011659 | 0 | 1.6770489 | 1 | 80 | 150 | no_ion
6 | 315.5048 | 0.0336335 | -0.0013473 | 0 | 1.6770489 | 1 | 80 | 150 | no_ion
6 | 252.4038 | 0.0338268 | -0.0015429 | 0 | 1.6770489 | 1 | 80 | 150 | no_ion
6 | 198.6229 | 0.0340454 | -0.0017714 | 0 | 1.6770489 | 1 | 80 | 150 | no_ion
6 | 158.3615 | 0.0343017 | -0.0020029 | 0 | 1.6770489 | 1 | 80 | 150 | no_ion
6 | 125.558 | 0.0346235 | -0.002252 | 0 | 1.6770489 | 1 | 80 | 150 | no_ion
6 | 100.4464 | 0.0349997 | -0.0024827 | 0 | 1.6770489 | 1 | 80 | 150 | no_ion
6 | 79.00281 | 0.0354668 | -0.0027117 | 0 | 1.6770489 | 1 | 80 | 150 | no_ion
6 | 63.3446 | 0.0359569 | -0.0028919 | 0 | 1.6770489 | 1 | 80 | 150 | no_ion
6 | 50.22321 | 0.0364899 | -0.003004 | 0 | 1.6770489 | 1 | 80 | 150 | no_ion
6 | 38.42213 | 0.037158 | -0.0030569 | 0 | 1.6770489 | 1 | 80 | 150 | no_ion
6 | 31.25 | 0.0376819 | -0.0030493 | 0 | 1.6770489 | 1 | 80 | 150 | no_ion
6 | 24.93351 | 0.0381987 | -0.002974 | 0 | 1.6770489 | 1 | 80 | 150 | no_ion
6 | 19.86229 | 0.0387171 | -0.002846 | 0 | 1.6770489 | 1 | 80 | 150 | no_ion
6 | 15.625 | 0.0391886 | -0.0027025 | 0 | 1.6770489 | 1 | 80 | 150 | no_ion
6 | 12.40079 | 0.0395549 | -0.0025632 | 0 | 1.6770489 | 1 | 80 | 150 | no_ion
6 | 9.93114 | 0.039916 | -0.0024344 | 0 | 1.6770489 | 1 | 80 | 150 | no_ion
6 | 7.944915 | 0.0402091 | -0.0023242 | 0 | 1.6770489 | 1 | 80 | 150 | no_ion
6 | 6.317385 | 0.0404887 | -0.0022213 | 0 | 1.6770489 | 1 | 80 | 150 | no_ion
6 | 5.008013 | 0.0408206 | -0.0021557 | 0 | 1.6770489 | 1 | 80 | 150 | no_ion
6 | 3.945707 | 0.0411155 | -0.0020842 | 0 | 1.6770489 | 1 | 80 | 150 | no_ion
6 | 3.158693 | 0.041392 | -0.002044 | 0 | 1.6770489 | 1 | 80 | 150 | no_ion
6 | 2.504006 | 0.041691 | -0.0019777 | 0 | 1.6770489 | 1 | 80 | 150 | no_ion
6 | 1.998082 | 0.0419373 | -0.0019428 | 0 | 1.6770489 | 1 | 80 | 150 | no_ion
6 | 1.584686 | 0.0421814 | -0.0019022 | 0 | 1.6770489 | 1 | 80 | 150 | no_ion
6 | 1.266892 | 0.0424565 | -0.0019011 | 0 | 1.6770489 | 1 | 80 | 150 | no_ion
6 | 0.999041 | 0.0427541 | -0.0018523 | 0 | 1.6770489 | 1 | 80 | 150 | no_ion
6 | 0.7923428 | 0.0430026 | -0.0017711 | 0 | 1.6770489 | 1 | 80 | 150 | no_ion
6 | 0.6334459 | 0.0432012 | -0.0018769 | 0 | 1.6770489 | 1 | 80 | 150 | no_ion
6 | 0.5040323 | 0.0435916 | -0.0017695 | 0 | 1.6770489 | 1 | 80 | 150 | no_ion
6 | 0.400641 | 0.0439392 | -0.0014594 | 0 | 1.6770489 | 1 | 80 | 150 | no_ion
6 | 0.316723 | 0.0439248 | -0.0017567 | 0 | 1.6770489 | 1 | 80 | 150 | no_ion
6 | 0.2520161 | 0.0440235 | -0.0014687 | 0 | 1.6770489 | 1 | 80 | 150 | no_ion
6 | 0.2003205 | 0.0444997 | -0.0014237 | 0 | 1.6770489 | 1 | 80 | 150 | no_ion
6 | 0.1588983 | 0.0447062 | -0.0011802 | 0 | 1.6770489 | 1 | 80 | 150 | no_ion
6 | 0.1260081 | 0.0447386 | -0.0010693 | 0 | 1.6770489 | 1 | 80 | 150 | no_ion
6 | 0.1001603 | 0.0449639 | -0.0010292 | 0 | 1.6770489 | 1 | 80 | 150 | no_ion
6 | 0.0794492 | 0.0450878 | -0.0007867 | 0 | 1.6770489 | 1 | 80 | 150 | no_ion
6 | 0.0631739 | 0.0450867 | -0.0007835 | 0 | 1.6770489 | 1 | 80 | 150 | no_ion
6 | 0.0501337 | 0.0452141 | -0.0005777 | 0 | 1.6770489 | 1 | 80 | 150 | no_ion
6 | 0.0398258 | 0.0452858 | -0.0005191 | 0 | 1.6770489 | 1 | 80 | 150 | no_ion
6 | 0.0316296 | 0.0452341 | -0.0004893 | 0 | 1.6770489 | 1 | 80 | 150 | no_ion
6 | 0.0251206 | 0.0453303 | -0.0003102 | 0 | 1.6770489 | 1 | 80 | 150 | no_ion
6 | 0.0199553 | 0.0452843 | -0.0002983 | 0 | 1.6770489 | 1 | 80 | 150 | no_ion
6 | 0.0158522 | 0.0451966 | -0.0003168 | 0 | 1.6770489 | 1 | 80 | 150 | no_ion
6 | 0.0125907 | 0.0451855 | -0.0003368 | 0 | 1.6770489 | 1 | 80 | 150 | no_ion
6 | 0.0100011 | 0.0453642 | -0.0002814 | 0 | 1.6770489 | 1 | 80 | 150 | no_ion