## Sheet1
Time(h) | Freq | Zreal | Zimag | ppm | mean_voltage | current | temperature | flow | Label
0 | 19980.47 | 0.0404589 | 0.0133818 | 0 | 1.713169 | 1 | 60 | 300 | no_ion
0 | 15878.91 | 0.0404243 | 0.0105958 | 0 | 1.713169 | 1 | 60 | 300 | no_ion
0 | 12597.66 | 0.0403918 | 0.0083465 | 0 | 1.713169 | 1 | 60 | 300 | no_ion
0 | 10019.53 | 0.0404084 | 0.0065636 | 0 | 1.713169 | 1 | 60 | 300 | no_ion
0 | 7928.241 | 0.0404272 | 0.0051114 | 0 | 1.713169 | 1 | 60 | 300 | no_ion
0 | 6307.871 | 0.0404435 | 0.0039656 | 0 | 1.713169 | 1 | 60 | 300 | no_ion
0 | 5034.722 | 0.0404627 | 0.0030481 | 0 | 1.713169 | 1 | 60 | 300 | no_ion
0 | 3993.056 | 0.0405211 | 0.0022816 | 0 | 1.713169 | 1 | 60 | 300 | no_ion
0 | 3144.055 | 0.0405917 | 0.0016405 | 0 | 1.713169 | 1 | 60 | 300 | no_ion
0 | 2519.531 | 0.0406459 | 0.0011474 | 0 | 1.713169 | 1 | 60 | 300 | no_ion
0 | 2000.762 | 0.0406994 | 0.0007179 | 0 | 1.713169 | 1 | 60 | 300 | no_ion
0 | 1580.669 | 0.0407767 | 0.0003507 | 0 | 1.713169 | 1 | 60 | 300 | no_ion
0 | 1253.634 | 0.0408975 | 3.54074e-05 | 0 | 1.713169 | 1 | 60 | 300 | no_ion
0 | 1000.702 | 0.0409896 | -0.0002319 | 0 | 1.713169 | 1 | 60 | 300 | no_ion
0 | 790.0281 | 0.0411018 | -0.0004889 | 0 | 1.713169 | 1 | 60 | 300 | no_ion
0 | 628.811 | 0.0412357 | -0.0007008 | 0 | 1.713169 | 1 | 60 | 300 | no_ion
0 | 502.2321 | 0.041368 | -0.0009086 | 0 | 1.713169 | 1 | 60 | 300 | no_ion
0 | 400.1524 | 0.0415155 | -0.0011292 | 0 | 1.713169 | 1 | 60 | 300 | no_ion
0 | 315.5048 | 0.0417136 | -0.0013604 | 0 | 1.713169 | 1 | 60 | 300 | no_ion
0 | 252.0161 | 0.0419106 | -0.0015918 | 0 | 1.713169 | 1 | 60 | 300 | no_ion
0 | 200.3205 | 0.0421629 | -0.0018362 | 0 | 1.713169 | 1 | 60 | 300 | no_ion
0 | 158.0056 | 0.0424736 | -0.0020992 | 0 | 1.713169 | 1 | 60 | 300 | no_ion
0 | 125.558 | 0.0428261 | -0.0023635 | 0 | 1.713169 | 1 | 60 | 300 | no_ion
0 | 99.734 | 0.0432315 | -0.0026257 | 0 | 1.713169 | 1 | 60 | 300 | no_ion
0 | 79.44915 | 0.0436983 | -0.0028518 | 0 | 1.713169 | 1 | 60 | 300 | no_ion
0 | 62.91946 | 0.044222 | -0.0030501 | 0 | 1.713169 | 1 | 60 | 300 | no_ion
0 | 49.86702 | 0.0448342 | -0.0031834 | 0 | 1.713169 | 1 | 60 | 300 | no_ion
0 | 38.42213 | 0.0455014 | -0.0032373 | 0 | 1.713169 | 1 | 60 | 300 | no_ion
0 | 31.25 | 0.0460694 | -0.0032147 | 0 | 1.713169 | 1 | 60 | 300 | no_ion
0 | 24.93351 | 0.0466583 | -0.0031277 | 0 | 1.713169 | 1 | 60 | 300 | no_ion
0 | 20.03205 | 0.0471586 | -0.0030033 | 0 | 1.713169 | 1 | 60 | 300 | no_ion
0 | 15.625 | 0.047639 | -0.0028335 | 0 | 1.713169 | 1 | 60 | 300 | no_ion
0 | 12.46675 | 0.0480619 | -0.002681 | 0 | 1.713169 | 1 | 60 | 300 | no_ion
0 | 9.9734 | 0.0483861 | -0.0025317 | 0 | 1.713169 | 1 | 60 | 300 | no_ion
0 | 7.971939 | 0.0487202 | -0.0024078 | 0 | 1.713169 | 1 | 60 | 300 | no_ion
0 | 6.351626 | 0.0490262 | -0.0022805 | 0 | 1.713169 | 1 | 60 | 300 | no_ion
0 | 5.013369 | 0.0493725 | -0.0021656 | 0 | 1.713169 | 1 | 60 | 300 | no_ion
0 | 3.985969 | 0.049638 | -0.0020691 | 0 | 1.713169 | 1 | 60 | 300 | no_ion
0 | 3.175813 | 0.0499039 | -0.0019987 | 0 | 1.713169 | 1 | 60 | 300 | no_ion
0 | 2.516103 | 0.0501768 | -0.0019406 | 0 | 1.713169 | 1 | 60 | 300 | no_ion
0 | 1.99553 | 0.0504926 | -0.0018496 | 0 | 1.713169 | 1 | 60 | 300 | no_ion
0 | 1.587906 | 0.0507712 | -0.0018073 | 0 | 1.713169 | 1 | 60 | 300 | no_ion
0 | 1.258052 | 0.0509762 | -0.0017832 | 0 | 1.713169 | 1 | 60 | 300 | no_ion
0 | 0.997765 | 0.0512674 | -0.0015921 | 0 | 1.713169 | 1 | 60 | 300 | no_ion
0 | 0.7927448 | 0.0514902 | -0.001495 | 0 | 1.713169 | 1 | 60 | 300 | no_ion
0 | 0.6290258 | 0.051761 | -0.0014985 | 0 | 1.713169 | 1 | 60 | 300 | no_ion
0 | 0.4988825 | 0.0518836 | -0.0014867 | 0 | 1.713169 | 1 | 60 | 300 | no_ion
0 | 0.3985969 | 0.0521944 | -0.0013303 | 0 | 1.713169 | 1 | 60 | 300 | no_ion
0 | 0.316723 | 0.0522785 | -0.0012708 | 0 | 1.713169 | 1 | 60 | 300 | no_ion
0 | 0.2514753 | 0.0525359 | -0.00127 | 0 | 1.713169 | 1 | 60 | 300 | no_ion
0 | 0.1999787 | 0.0526723 | -0.0011567 | 0 | 1.713169 | 1 | 60 | 300 | no_ion
0 | 0.1587906 | 0.0529006 | -0.0011461 | 0 | 1.713169 | 1 | 60 | 300 | no_ion
0 | 0.1260081 | 0.053051 | -0.0009981 | 0 | 1.713169 | 1 | 60 | 300 | no_ion
0 | 0.1001603 | 0.0530439 | -0.0008984 | 0 | 1.713169 | 1 | 60 | 300 | no_ion
0 | 0.0795031 | 0.0533861 | -0.0007226 | 0 | 1.713169 | 1 | 60 | 300 | no_ion
0 | 0.0631398 | 0.0535642 | -0.0006439 | 0 | 1.713169 | 1 | 60 | 300 | no_ion
0 | 0.050123 | 0.0538101 | -0.0005457 | 0 | 1.713169 | 1 | 60 | 300 | no_ion
0 | 0.0398326 | 0.0535956 | -0.0004183 | 0 | 1.713169 | 1 | 60 | 300 | no_ion
0 | 0.0316381 | 0.0538582 | -0.0004782 | 0 | 1.713169 | 1 | 60 | 300 | no_ion
0 | 0.025126 | 0.0537966 | -0.0003142 | 0 | 1.713169 | 1 | 60 | 300 | no_ion
0 | 0.019957 | 0.0538077 | -0.0003018 | 0 | 1.713169 | 1 | 60 | 300 | no_ion
0 | 0.015849 | 0.0538309 | -0.0003924 | 0 | 1.713169 | 1 | 60 | 300 | no_ion
0 | 0.01259 | 0.0539113 | -0.0002677 | 0 | 1.713169 | 1 | 60 | 300 | no_ion
0 | 0.0100006 | 0.0538805 | -0.0002393 | 0 | 1.713169 | 1 | 60 | 300 | no_ion
2 | 19980.47 | 0.0403301 | 0.0133968 | 0 | 1.714154 | 1 | 60 | 300 | no_ion
2 | 15878.91 | 0.0403309 | 0.0105999 | 0 | 1.714154 | 1 | 60 | 300 | no_ion
2 | 12597.66 | 0.0403141 | 0.0083509 | 0 | 1.714154 | 1 | 60 | 300 | no_ion
2 | 10019.53 | 0.0403226 | 0.0065699 | 0 | 1.714154 | 1 | 60 | 300 | no_ion
2 | 7928.241 | 0.0403541 | 0.0051029 | 0 | 1.714154 | 1 | 60 | 300 | no_ion
2 | 6307.871 | 0.0403954 | 0.0039633 | 0 | 1.714154 | 1 | 60 | 300 | no_ion
2 | 5034.722 | 0.0404155 | 0.0030487 | 0 | 1.714154 | 1 | 60 | 300 | no_ion
2 | 3993.056 | 0.0404464 | 0.002285 | 0 | 1.714154 | 1 | 60 | 300 | no_ion
2 | 3144.055 | 0.040498 | 0.0016417 | 0 | 1.714154 | 1 | 60 | 300 | no_ion
2 | 2519.531 | 0.0405587 | 0.0011513 | 0 | 1.714154 | 1 | 60 | 300 | no_ion
2 | 2000.762 | 0.0406224 | 0.0007224 | 0 | 1.714154 | 1 | 60 | 300 | no_ion
2 | 1580.669 | 0.0407071 | 0.0003543 | 0 | 1.714154 | 1 | 60 | 300 | no_ion
2 | 1253.634 | 0.0407629 | 4.246916e-05 | 0 | 1.714154 | 1 | 60 | 300 | no_ion
2 | 1000.702 | 0.0408913 | -0.000228 | 0 | 1.714154 | 1 | 60 | 300 | no_ion
2 | 790.0281 | 0.0410385 | -0.0004765 | 0 | 1.714154 | 1 | 60 | 300 | no_ion
2 | 628.811 | 0.0411416 | -0.0006999 | 0 | 1.714154 | 1 | 60 | 300 | no_ion
2 | 502.2321 | 0.041287 | -0.000901 | 0 | 1.714154 | 1 | 60 | 300 | no_ion
2 | 400.1524 | 0.0414359 | -0.001124 | 0 | 1.714154 | 1 | 60 | 300 | no_ion
2 | 315.5048 | 0.0416106 | -0.0013529 | 0 | 1.714154 | 1 | 60 | 300 | no_ion
2 | 252.0161 | 0.0417986 | -0.0015806 | 0 | 1.714154 | 1 | 60 | 300 | no_ion
2 | 200.3205 | 0.0420494 | -0.0018293 | 0 | 1.714154 | 1 | 60 | 300 | no_ion
2 | 158.0056 | 0.0423419 | -0.0020937 | 0 | 1.714154 | 1 | 60 | 300 | no_ion
2 | 125.558 | 0.0426943 | -0.0023584 | 0 | 1.714154 | 1 | 60 | 300 | no_ion
2 | 99.734 | 0.0431148 | -0.0026138 | 0 | 1.714154 | 1 | 60 | 300 | no_ion
2 | 79.44915 | 0.0436074 | -0.0028544 | 0 | 1.714154 | 1 | 60 | 300 | no_ion
2 | 62.91946 | 0.0441272 | -0.0030544 | 0 | 1.714154 | 1 | 60 | 300 | no_ion
2 | 49.86702 | 0.0447135 | -0.0031939 | 0 | 1.714154 | 1 | 60 | 300 | no_ion
2 | 38.42213 | 0.0454095 | -0.0032601 | 0 | 1.714154 | 1 | 60 | 300 | no_ion
2 | 31.25 | 0.0459644 | -0.0032406 | 0 | 1.714154 | 1 | 60 | 300 | no_ion
2 | 24.93351 | 0.0465313 | -0.0031578 | 0 | 1.714154 | 1 | 60 | 300 | no_ion
2 | 20.03205 | 0.0470091 | -0.0030334 | 0 | 1.714154 | 1 | 60 | 300 | no_ion
2 | 15.625 | 0.0475263 | -0.0028738 | 0 | 1.714154 | 1 | 60 | 300 | no_ion
2 | 12.46675 | 0.0479198 | -0.0027191 | 0 | 1.714154 | 1 | 60 | 300 | no_ion
2 | 9.9734 | 0.0483098 | -0.0025739 | 0 | 1.714154 | 1 | 60 | 300 | no_ion
2 | 7.971939 | 0.0486328 | -0.0024476 | 0 | 1.714154 | 1 | 60 | 300 | no_ion
2 | 6.351626 | 0.0489858 | -0.0023253 | 0 | 1.714154 | 1 | 60 | 300 | no_ion
2 | 5.013369 | 0.0492712 | -0.002237 | 0 | 1.714154 | 1 | 60 | 300 | no_ion
2 | 3.985969 | 0.049572 | -0.0021304 | 0 | 1.714154 | 1 | 60 | 300 | no_ion
2 | 3.175813 | 0.0498854 | -0.0020599 | 0 | 1.714154 | 1 | 60 | 300 | no_ion
2 | 2.516103 | 0.0501967 | -0.0020305 | 0 | 1.714154 | 1 | 60 | 300 | no_ion
2 | 1.99553 | 0.0504868 | -0.0019561 | 0 | 1.714154 | 1 | 60 | 300 | no_ion
2 | 1.587906 | 0.0507808 | -0.0018507 | 0 | 1.714154 | 1 | 60 | 300 | no_ion
2 | 1.258052 | 0.0510899 | -0.0017986 | 0 | 1.714154 | 1 | 60 | 300 | no_ion
2 | 0.997765 | 0.0512624 | -0.0017497 | 0 | 1.714154 | 1 | 60 | 300 | no_ion
2 | 0.7927448 | 0.0515581 | -0.0017457 | 0 | 1.714154 | 1 | 60 | 300 | no_ion
2 | 0.6290258 | 0.0518534 | -0.0016075 | 0 | 1.714154 | 1 | 60 | 300 | no_ion
2 | 0.4988825 | 0.0520883 | -0.0015546 | 0 | 1.714154 | 1 | 60 | 300 | no_ion
2 | 0.3985969 | 0.0523495 | -0.001464 | 0 | 1.714154 | 1 | 60 | 300 | no_ion
2 | 0.316723 | 0.0525248 | -0.0013974 | 0 | 1.714154 | 1 | 60 | 300 | no_ion
2 | 0.2514753 | 0.0527333 | -0.0013199 | 0 | 1.714154 | 1 | 60 | 300 | no_ion
2 | 0.1999787 | 0.0528553 | -0.0011727 | 0 | 1.714154 | 1 | 60 | 300 | no_ion
2 | 0.1587906 | 0.053354 | -0.0012099 | 0 | 1.714154 | 1 | 60 | 300 | no_ion
2 | 0.1260081 | 0.053312 | -0.0010952 | 0 | 1.714154 | 1 | 60 | 300 | no_ion
2 | 0.1001603 | 0.0533519 | -0.0009755 | 0 | 1.714154 | 1 | 60 | 300 | no_ion
2 | 0.0795031 | 0.0538274 | -0.0008981 | 0 | 1.714154 | 1 | 60 | 300 | no_ion
2 | 0.0631398 | 0.0537773 | -0.0008502 | 0 | 1.714154 | 1 | 60 | 300 | no_ion
2 | 0.050123 | 0.0539367 | -0.0006292 | 0 | 1.714154 | 1 | 60 | 300 | no_ion
2 | 0.0398326 | 0.0539574 | -0.0005937 | 0 | 1.714154 | 1 | 60 | 300 | no_ion
2 | 0.0316381 | 0.0540022 | -0.0004866 | 0 | 1.714154 | 1 | 60 | 300 | no_ion
2 | 0.025126 | 0.0540259 | -0.0004601 | 0 | 1.714154 | 1 | 60 | 300 | no_ion
2 | 0.019957 | 0.0540569 | -0.0003556 | 0 | 1.714154 | 1 | 60 | 300 | no_ion
2 | 0.015849 | 0.0540759 | -0.0002978 | 0 | 1.714154 | 1 | 60 | 300 | no_ion
2 | 0.01259 | 0.0541727 | -0.0001779 | 0 | 1.714154 | 1 | 60 | 300 | no_ion
2 | 0.0100006 | 0.0540956 | -0.0001216 | 0 | 1.714154 | 1 | 60 | 300 | no_ion
4 | 19980.47 | 0.0403541 | 0.0133889 | 0 | 1.7155362 | 1 | 60 | 300 | no_ion
4 | 15878.91 | 0.0403487 | 0.0105963 | 0 | 1.7155362 | 1 | 60 | 300 | no_ion
4 | 12597.66 | 0.0403217 | 0.0083472 | 0 | 1.7155362 | 1 | 60 | 300 | no_ion
4 | 10019.53 | 0.0403127 | 0.0065691 | 0 | 1.7155362 | 1 | 60 | 300 | no_ion
4 | 7928.241 | 0.0403443 | 0.0051072 | 0 | 1.7155362 | 1 | 60 | 300 | no_ion
4 | 6307.871 | 0.0403651 | 0.003961 | 0 | 1.7155362 | 1 | 60 | 300 | no_ion
4 | 5034.722 | 0.0404066 | 0.0030509 | 0 | 1.7155362 | 1 | 60 | 300 | no_ion
4 | 3993.056 | 0.0404392 | 0.0022858 | 0 | 1.7155362 | 1 | 60 | 300 | no_ion
4 | 3144.055 | 0.0404952 | 0.0016408 | 0 | 1.7155362 | 1 | 60 | 300 | no_ion
4 | 2519.531 | 0.0405456 | 0.0011535 | 0 | 1.7155362 | 1 | 60 | 300 | no_ion
4 | 2000.762 | 0.0406001 | 0.0007275 | 0 | 1.7155362 | 1 | 60 | 300 | no_ion
4 | 1580.669 | 0.040703 | 0.0003546 | 0 | 1.7155362 | 1 | 60 | 300 | no_ion
4 | 1253.634 | 0.0408093 | 4.204045e-05 | 0 | 1.7155362 | 1 | 60 | 300 | no_ion
4 | 1000.702 | 0.0409041 | -0.0002219 | 0 | 1.7155362 | 1 | 60 | 300 | no_ion
4 | 790.0281 | 0.0410184 | -0.0004759 | 0 | 1.7155362 | 1 | 60 | 300 | no_ion
4 | 628.811 | 0.0411521 | -0.0006958 | 0 | 1.7155362 | 1 | 60 | 300 | no_ion
4 | 502.2321 | 0.0412627 | -0.0009014 | 0 | 1.7155362 | 1 | 60 | 300 | no_ion
4 | 400.1524 | 0.0414351 | -0.0011206 | 0 | 1.7155362 | 1 | 60 | 300 | no_ion
4 | 315.5048 | 0.0416278 | -0.0013504 | 0 | 1.7155362 | 1 | 60 | 300 | no_ion
4 | 252.0161 | 0.0417978 | -0.0015768 | 0 | 1.7155362 | 1 | 60 | 300 | no_ion
4 | 200.3205 | 0.0420342 | -0.0018259 | 0 | 1.7155362 | 1 | 60 | 300 | no_ion
4 | 158.0056 | 0.0423607 | -0.0020926 | 0 | 1.7155362 | 1 | 60 | 300 | no_ion
4 | 125.558 | 0.0426925 | -0.0023562 | 0 | 1.7155362 | 1 | 60 | 300 | no_ion
4 | 99.734 | 0.0430863 | -0.002621 | 0 | 1.7155362 | 1 | 60 | 300 | no_ion
4 | 79.44915 | 0.0435714 | -0.0028595 | 0 | 1.7155362 | 1 | 60 | 300 | no_ion
4 | 62.91946 | 0.0440959 | -0.0030624 | 0 | 1.7155362 | 1 | 60 | 300 | no_ion
4 | 49.86702 | 0.0447113 | -0.0032022 | 0 | 1.7155362 | 1 | 60 | 300 | no_ion
4 | 38.42213 | 0.0454142 | -0.0032763 | 0 | 1.7155362 | 1 | 60 | 300 | no_ion
4 | 31.25 | 0.0459644 | -0.0032654 | 0 | 1.7155362 | 1 | 60 | 300 | no_ion
4 | 24.93351 | 0.0465315 | -0.0031866 | 0 | 1.7155362 | 1 | 60 | 300 | no_ion
4 | 20.03205 | 0.0470478 | -0.0030701 | 0 | 1.7155362 | 1 | 60 | 300 | no_ion
4 | 15.625 | 0.04755 | -0.0029109 | 0 | 1.7155362 | 1 | 60 | 300 | no_ion
4 | 12.46675 | 0.0479515 | -0.0027582 | 0 | 1.7155362 | 1 | 60 | 300 | no_ion
4 | 9.9734 | 0.0483149 | -0.0026214 | 0 | 1.7155362 | 1 | 60 | 300 | no_ion
4 | 7.971939 | 0.0486735 | -0.0024969 | 0 | 1.7155362 | 1 | 60 | 300 | no_ion
4 | 6.351626 | 0.049021 | -0.0023811 | 0 | 1.7155362 | 1 | 60 | 300 | no_ion
4 | 5.013369 | 0.0493345 | -0.0022909 | 0 | 1.7155362 | 1 | 60 | 300 | no_ion
4 | 3.985969 | 0.0496799 | -0.0022107 | 0 | 1.7155362 | 1 | 60 | 300 | no_ion
4 | 3.175813 | 0.0499336 | -0.0021241 | 0 | 1.7155362 | 1 | 60 | 300 | no_ion
4 | 2.516103 | 0.0502038 | -0.00207 | 0 | 1.7155362 | 1 | 60 | 300 | no_ion
4 | 1.99553 | 0.0505631 | -0.0020497 | 0 | 1.7155362 | 1 | 60 | 300 | no_ion
4 | 1.587906 | 0.0508695 | -0.0019887 | 0 | 1.7155362 | 1 | 60 | 300 | no_ion
4 | 1.258052 | 0.0511488 | -0.0018575 | 0 | 1.7155362 | 1 | 60 | 300 | no_ion
4 | 0.997765 | 0.0513735 | -0.0018243 | 0 | 1.7155362 | 1 | 60 | 300 | no_ion
4 | 0.7927448 | 0.0516783 | -0.0017318 | 0 | 1.7155362 | 1 | 60 | 300 | no_ion
4 | 0.6290258 | 0.0519175 | -0.0015481 | 0 | 1.7155362 | 1 | 60 | 300 | no_ion
4 | 0.4988825 | 0.0522514 | -0.0016437 | 0 | 1.7155362 | 1 | 60 | 300 | no_ion
4 | 0.3985969 | 0.0523779 | -0.0016675 | 0 | 1.7155362 | 1 | 60 | 300 | no_ion
4 | 0.316723 | 0.0525876 | -0.0015247 | 0 | 1.7155362 | 1 | 60 | 300 | no_ion
4 | 0.2514753 | 0.0529058 | -0.0014855 | 0 | 1.7155362 | 1 | 60 | 300 | no_ion
4 | 0.1999787 | 0.0530643 | -0.0013705 | 0 | 1.7155362 | 1 | 60 | 300 | no_ion
4 | 0.1587906 | 0.0533123 | -0.0012028 | 0 | 1.7155362 | 1 | 60 | 300 | no_ion
4 | 0.1260081 | 0.0535985 | -0.0010287 | 0 | 1.7155362 | 1 | 60 | 300 | no_ion
4 | 0.1001603 | 0.0536317 | -0.0009616 | 0 | 1.7155362 | 1 | 60 | 300 | no_ion
4 | 0.0795031 | 0.053723 | -0.0010298 | 0 | 1.7155362 | 1 | 60 | 300 | no_ion
4 | 0.0631398 | 0.0539484 | -0.0007546 | 0 | 1.7155362 | 1 | 60 | 300 | no_ion
4 | 0.050123 | 0.0540589 | -0.0006636 | 0 | 1.7155362 | 1 | 60 | 300 | no_ion
4 | 0.0398326 | 0.0542079 | -0.0005249 | 0 | 1.7155362 | 1 | 60 | 300 | no_ion
4 | 0.0316381 | 0.0543019 | -0.0005168 | 0 | 1.7155362 | 1 | 60 | 300 | no_ion
4 | 0.025126 | 0.0541899 | -0.0004929 | 0 | 1.7155362 | 1 | 60 | 300 | no_ion
4 | 0.019957 | 0.0543589 | -0.0002703 | 0 | 1.7155362 | 1 | 60 | 300 | no_ion
4 | 0.015849 | 0.0543039 | -0.0001642 | 0 | 1.7155362 | 1 | 60 | 300 | no_ion
4 | 0.01259 | 0.0542916 | -0.0001975 | 0 | 1.7155362 | 1 | 60 | 300 | no_ion
4 | 0.0100006 | 0.054306 | -6.701796e-05 | 0 | 1.7155362 | 1 | 60 | 300 | no_ion
6 | 19980.47 | 0.040313 | 0.0133798 | 0 | 1.71702 | 1 | 60 | 300 | no_ion
6 | 15878.91 | 0.0403027 | 0.0105891 | 0 | 1.71702 | 1 | 60 | 300 | no_ion
6 | 12597.66 | 0.0403116 | 0.0083493 | 0 | 1.71702 | 1 | 60 | 300 | no_ion
6 | 10019.53 | 0.0403286 | 0.0065645 | 0 | 1.71702 | 1 | 60 | 300 | no_ion
6 | 7928.241 | 0.0403508 | 0.0051153 | 0 | 1.71702 | 1 | 60 | 300 | no_ion
6 | 6307.871 | 0.0403776 | 0.003965 | 0 | 1.71702 | 1 | 60 | 300 | no_ion
6 | 5034.722 | 0.0403874 | 0.0030506 | 0 | 1.71702 | 1 | 60 | 300 | no_ion
6 | 3993.056 | 0.0404473 | 0.0022842 | 0 | 1.71702 | 1 | 60 | 300 | no_ion
6 | 3144.055 | 0.0404838 | 0.0016421 | 0 | 1.71702 | 1 | 60 | 300 | no_ion
6 | 2519.531 | 0.0405534 | 0.0011538 | 0 | 1.71702 | 1 | 60 | 300 | no_ion
6 | 2000.762 | 0.0406548 | 0.0007262 | 0 | 1.71702 | 1 | 60 | 300 | no_ion
6 | 1580.669 | 0.0407229 | 0.0003591 | 0 | 1.71702 | 1 | 60 | 300 | no_ion
6 | 1253.634 | 0.0408176 | 4.419461e-05 | 0 | 1.71702 | 1 | 60 | 300 | no_ion
6 | 1000.702 | 0.0409204 | -0.0002234 | 0 | 1.71702 | 1 | 60 | 300 | no_ion
6 | 790.0281 | 0.0410246 | -0.0004747 | 0 | 1.71702 | 1 | 60 | 300 | no_ion
6 | 628.811 | 0.0411475 | -0.0006972 | 0 | 1.71702 | 1 | 60 | 300 | no_ion
6 | 502.2321 | 0.0412948 | -0.0009009 | 0 | 1.71702 | 1 | 60 | 300 | no_ion
6 | 400.1524 | 0.0414505 | -0.0011171 | 0 | 1.71702 | 1 | 60 | 300 | no_ion
6 | 315.5048 | 0.0416411 | -0.0013474 | 0 | 1.71702 | 1 | 60 | 300 | no_ion
6 | 252.0161 | 0.0418305 | -0.0015751 | 0 | 1.71702 | 1 | 60 | 300 | no_ion
6 | 200.3205 | 0.0420828 | -0.0018203 | 0 | 1.71702 | 1 | 60 | 300 | no_ion
6 | 158.0056 | 0.0423719 | -0.0020856 | 0 | 1.71702 | 1 | 60 | 300 | no_ion
6 | 125.558 | 0.0427199 | -0.0023506 | 0 | 1.71702 | 1 | 60 | 300 | no_ion
6 | 99.734 | 0.043114 | -0.0026241 | 0 | 1.71702 | 1 | 60 | 300 | no_ion
6 | 79.44915 | 0.0435835 | -0.002857 | 0 | 1.71702 | 1 | 60 | 300 | no_ion
6 | 62.91946 | 0.0441431 | -0.0030635 | 0 | 1.71702 | 1 | 60 | 300 | no_ion
6 | 49.86702 | 0.0447045 | -0.0032125 | 0 | 1.71702 | 1 | 60 | 300 | no_ion
6 | 38.42213 | 0.0454153 | -0.0032906 | 0 | 1.71702 | 1 | 60 | 300 | no_ion
6 | 31.25 | 0.0459538 | -0.0032816 | 0 | 1.71702 | 1 | 60 | 300 | no_ion
6 | 24.93351 | 0.0465123 | -0.0032062 | 0 | 1.71702 | 1 | 60 | 300 | no_ion
6 | 20.03205 | 0.0470378 | -0.0030941 | 0 | 1.71702 | 1 | 60 | 300 | no_ion
6 | 15.625 | 0.0475955 | -0.0029401 | 0 | 1.71702 | 1 | 60 | 300 | no_ion
6 | 12.46675 | 0.0479841 | -0.0027933 | 0 | 1.71702 | 1 | 60 | 300 | no_ion
6 | 9.9734 | 0.0483957 | -0.0026568 | 0 | 1.71702 | 1 | 60 | 300 | no_ion
6 | 7.971939 | 0.0487141 | -0.0025447 | 0 | 1.71702 | 1 | 60 | 300 | no_ion
6 | 6.351626 | 0.0490271 | -0.0024282 | 0 | 1.71702 | 1 | 60 | 300 | no_ion
6 | 5.013369 | 0.0493575 | -0.0023411 | 0 | 1.71702 | 1 | 60 | 300 | no_ion
6 | 3.985969 | 0.049692 | -0.0022662 | 0 | 1.71702 | 1 | 60 | 300 | no_ion
6 | 3.175813 | 0.0500058 | -0.0021992 | 0 | 1.71702 | 1 | 60 | 300 | no_ion
6 | 2.516103 | 0.0502573 | -0.0022072 | 0 | 1.71702 | 1 | 60 | 300 | no_ion
6 | 1.99553 | 0.0506081 | -0.0021234 | 0 | 1.71702 | 1 | 60 | 300 | no_ion
6 | 1.587906 | 0.050882 | -0.0020618 | 0 | 1.71702 | 1 | 60 | 300 | no_ion
6 | 1.258052 | 0.051173 | -0.0019779 | 0 | 1.71702 | 1 | 60 | 300 | no_ion
6 | 0.997765 | 0.0516801 | -0.0019742 | 0 | 1.71702 | 1 | 60 | 300 | no_ion
6 | 0.7927448 | 0.0518376 | -0.0019638 | 0 | 1.71702 | 1 | 60 | 300 | no_ion
6 | 0.6290258 | 0.051988 | -0.0018589 | 0 | 1.71702 | 1 | 60 | 300 | no_ion
6 | 0.4988825 | 0.0522373 | -0.0017868 | 0 | 1.71702 | 1 | 60 | 300 | no_ion
6 | 0.3985969 | 0.0525576 | -0.0017178 | 0 | 1.71702 | 1 | 60 | 300 | no_ion
6 | 0.316723 | 0.0529435 | -0.0016126 | 0 | 1.71702 | 1 | 60 | 300 | no_ion
6 | 0.2514753 | 0.053028 | -0.0015519 | 0 | 1.71702 | 1 | 60 | 300 | no_ion
6 | 0.1999787 | 0.0532973 | -0.0014022 | 0 | 1.71702 | 1 | 60 | 300 | no_ion
6 | 0.1587906 | 0.0535569 | -0.0013203 | 0 | 1.71702 | 1 | 60 | 300 | no_ion
6 | 0.1260081 | 0.0536868 | -0.0012431 | 0 | 1.71702 | 1 | 60 | 300 | no_ion
6 | 0.1001603 | 0.0539827 | -0.0010774 | 0 | 1.71702 | 1 | 60 | 300 | no_ion
6 | 0.0795031 | 0.0540449 | -0.0010802 | 0 | 1.71702 | 1 | 60 | 300 | no_ion
6 | 0.0631398 | 0.0542013 | -0.0008774 | 0 | 1.71702 | 1 | 60 | 300 | no_ion
6 | 0.050123 | 0.0544089 | -0.0006635 | 0 | 1.71702 | 1 | 60 | 300 | no_ion
6 | 0.0398326 | 0.0545124 | -0.0005482 | 0 | 1.71702 | 1 | 60 | 300 | no_ion
6 | 0.0316381 | 0.0545119 | -0.0005052 | 0 | 1.71702 | 1 | 60 | 300 | no_ion
6 | 0.025126 | 0.0545504 | -0.0002532 | 0 | 1.71702 | 1 | 60 | 300 | no_ion
6 | 0.019957 | 0.054635 | -0.0002995 | 0 | 1.71702 | 1 | 60 | 300 | no_ion
6 | 0.015849 | 0.0546062 | -0.0001927 | 0 | 1.71702 | 1 | 60 | 300 | no_ion
6 | 0.01259 | 0.0545668 | -0.0001201 | 0 | 1.71702 | 1 | 60 | 300 | no_ion
6 | 0.0100006 | 0.0545445 | -8.390592e-05 | 0 | 1.71702 | 1 | 60 | 300 | no_ion