## Sheet1
Time(h) | Freq | Zreal | Zimag | ppm | mean_voltage | current | temperature | flow | Label
0 | 20015.62 | 0.0520561 | 0.0009918 | 0 | 1.803645 | 1 | 40 | 150 | no_ion
0 | 15890.62 | 0.0520369 | 0.0007482 | 0 | 1.803645 | 1 | 40 | 150 | no_ion
0 | 12609.38 | 0.0520247 | 0.0005224 | 0 | 1.803645 | 1 | 40 | 150 | no_ion
0 | 10078.13 | 0.0520502 | 0.0003353 | 0 | 1.803645 | 1 | 40 | 150 | no_ion
0 | 8015.625 | 0.0520828 | 0.0001848 | 0 | 1.803645 | 1 | 40 | 150 | no_ion
0 | 6328.125 | 0.0520877 | 2.499947e-05 | 0 | 1.803645 | 1 | 40 | 150 | no_ion
0 | 5015.625 | 0.0521108 | -0.0001231 | 0 | 1.803645 | 1 | 40 | 150 | no_ion
0 | 3984.375 | 0.0521838 | -0.0002544 | 0 | 1.803645 | 1 | 40 | 150 | no_ion
0 | 3170.956 | 0.0522162 | -0.0003822 | 0 | 1.803645 | 1 | 40 | 150 | no_ion
0 | 2527.573 | 0.05233 | -0.0005147 | 0 | 1.803645 | 1 | 40 | 150 | no_ion
0 | 1976.103 | 0.0524008 | -0.0006456 | 0 | 1.803645 | 1 | 40 | 150 | no_ion
0 | 1577.524 | 0.0525332 | -0.0007713 | 0 | 1.803645 | 1 | 40 | 150 | no_ion
0 | 1265.625 | 0.0526511 | -0.0008886 | 0 | 1.803645 | 1 | 40 | 150 | no_ion
0 | 998.264 | 0.0527727 | -0.0010191 | 0 | 1.803645 | 1 | 40 | 150 | no_ion
0 | 796.875 | 0.0529256 | -0.001147 | 0 | 1.803645 | 1 | 40 | 150 | no_ion
0 | 627.7902 | 0.053078 | -0.0013023 | 0 | 1.803645 | 1 | 40 | 150 | no_ion
0 | 505.5147 | 0.0532737 | -0.0014371 | 0 | 1.803645 | 1 | 40 | 150 | no_ion
0 | 397.9953 | 0.0534758 | -0.0015981 | 0 | 1.803645 | 1 | 40 | 150 | no_ion
0 | 315.5048 | 0.053689 | -0.0017699 | 0 | 1.803645 | 1 | 40 | 150 | no_ion
0 | 252.4038 | 0.0539342 | -0.0019487 | 0 | 1.803645 | 1 | 40 | 150 | no_ion
0 | 198.6229 | 0.0542397 | -0.002155 | 0 | 1.803645 | 1 | 40 | 150 | no_ion
0 | 158.3615 | 0.0545417 | -0.0023684 | 0 | 1.803645 | 1 | 40 | 150 | no_ion
0 | 125.558 | 0.0549052 | -0.0026099 | 0 | 1.803645 | 1 | 40 | 150 | no_ion
0 | 100.4464 | 0.0553224 | -0.0028372 | 0 | 1.803645 | 1 | 40 | 150 | no_ion
0 | 79.00281 | 0.0558232 | -0.0030746 | 0 | 1.803645 | 1 | 40 | 150 | no_ion
0 | 63.3446 | 0.056341 | -0.0032602 | 0 | 1.803645 | 1 | 40 | 150 | no_ion
0 | 50.22321 | 0.0569595 | -0.0034029 | 0 | 1.803645 | 1 | 40 | 150 | no_ion
0 | 38.42213 | 0.0577023 | -0.0034787 | 0 | 1.803645 | 1 | 40 | 150 | no_ion
0 | 31.25 | 0.0582494 | -0.0034724 | 0 | 1.803645 | 1 | 40 | 150 | no_ion
0 | 24.93351 | 0.0588951 | -0.0033871 | 0 | 1.803645 | 1 | 40 | 150 | no_ion
0 | 19.86229 | 0.0594488 | -0.0032778 | 0 | 1.803645 | 1 | 40 | 150 | no_ion
0 | 15.625 | 0.0599991 | -0.0031084 | 0 | 1.803645 | 1 | 40 | 150 | no_ion
0 | 12.40079 | 0.0604416 | -0.0029643 | 0 | 1.803645 | 1 | 40 | 150 | no_ion
0 | 9.93114 | 0.0608448 | -0.002827 | 0 | 1.803645 | 1 | 40 | 150 | no_ion
0 | 7.944915 | 0.0612112 | -0.0027098 | 0 | 1.803645 | 1 | 40 | 150 | no_ion
0 | 6.317385 | 0.06158 | -0.0025916 | 0 | 1.803645 | 1 | 40 | 150 | no_ion
0 | 5.008013 | 0.061924 | -0.0025026 | 0 | 1.803645 | 1 | 40 | 150 | no_ion
0 | 3.945707 | 0.0622732 | -0.0024257 | 0 | 1.803645 | 1 | 40 | 150 | no_ion
0 | 3.158693 | 0.0625986 | -0.002327 | 0 | 1.803645 | 1 | 40 | 150 | no_ion
0 | 2.504006 | 0.0629148 | -0.0022785 | 0 | 1.803645 | 1 | 40 | 150 | no_ion
0 | 1.998082 | 0.0632976 | -0.0021982 | 0 | 1.803645 | 1 | 40 | 150 | no_ion
0 | 1.584686 | 0.0635878 | -0.0021212 | 0 | 1.803645 | 1 | 40 | 150 | no_ion
0 | 1.266892 | 0.0638645 | -0.0020764 | 0 | 1.803645 | 1 | 40 | 150 | no_ion
0 | 0.999041 | 0.0642843 | -0.0020016 | 0 | 1.803645 | 1 | 40 | 150 | no_ion
0 | 0.7923428 | 0.0644958 | -0.0019196 | 0 | 1.803645 | 1 | 40 | 150 | no_ion
0 | 0.6334459 | 0.0646769 | -0.001828 | 0 | 1.803645 | 1 | 40 | 150 | no_ion
0 | 0.5040323 | 0.065121 | -0.0017814 | 0 | 1.803645 | 1 | 40 | 150 | no_ion
0 | 0.400641 | 0.0653642 | -0.0015955 | 0 | 1.803645 | 1 | 40 | 150 | no_ion
0 | 0.316723 | 0.0655307 | -0.0015882 | 0 | 1.803645 | 1 | 40 | 150 | no_ion
0 | 0.2520161 | 0.065838 | -0.001469 | 0 | 1.803645 | 1 | 40 | 150 | no_ion
0 | 0.2003205 | 0.0659536 | -0.0014368 | 0 | 1.803645 | 1 | 40 | 150 | no_ion
0 | 0.1588983 | 0.0661573 | -0.0010478 | 0 | 1.803645 | 1 | 40 | 150 | no_ion
0 | 0.1260081 | 0.0663899 | -0.0011006 | 0 | 1.803645 | 1 | 40 | 150 | no_ion
0 | 0.1001603 | 0.0667176 | -0.0010003 | 0 | 1.803645 | 1 | 40 | 150 | no_ion
0 | 0.0794492 | 0.066712 | -0.0009911 | 0 | 1.803645 | 1 | 40 | 150 | no_ion
0 | 0.0631739 | 0.0668424 | -0.0006808 | 0 | 1.803645 | 1 | 40 | 150 | no_ion
0 | 0.0501337 | 0.0669085 | -0.0004939 | 0 | 1.803645 | 1 | 40 | 150 | no_ion
0 | 0.0398258 | 0.0667872 | -0.0003998 | 0 | 1.803645 | 1 | 40 | 150 | no_ion
0 | 0.0316296 | 0.0669186 | -0.0002405 | 0 | 1.803645 | 1 | 40 | 150 | no_ion
0 | 0.0251206 | 0.0670182 | -0.0003156 | 0 | 1.803645 | 1 | 40 | 150 | no_ion
0 | 0.0199553 | 0.0670083 | -0.0001533 | 0 | 1.803645 | 1 | 40 | 150 | no_ion
0 | 0.0158522 | 0.0669915 | -0.0001561 | 0 | 1.803645 | 1 | 40 | 150 | no_ion
0 | 0.0125907 | 0.0670405 | -6.535426e-05 | 0 | 1.803645 | 1 | 40 | 150 | no_ion
0 | 0.0100011 | 0.0670309 | -0.0001073 | 0 | 1.803645 | 1 | 40 | 150 | no_ion
2 | 20015.62 | 0.0519699 | 0.0009806 | 0 | 1.803924 | 1 | 40 | 150 | no_ion
2 | 15890.62 | 0.0519452 | 0.0007374 | 0 | 1.803924 | 1 | 40 | 150 | no_ion
2 | 12609.38 | 0.0519284 | 0.0005145 | 0 | 1.803924 | 1 | 40 | 150 | no_ion
2 | 10078.13 | 0.0519536 | 0.0003373 | 0 | 1.803924 | 1 | 40 | 150 | no_ion
2 | 8015.625 | 0.0519757 | 0.0001819 | 0 | 1.803924 | 1 | 40 | 150 | no_ion
2 | 6328.125 | 0.0520049 | 2.399529e-05 | 0 | 1.803924 | 1 | 40 | 150 | no_ion
2 | 5015.625 | 0.0520201 | -0.0001235 | 0 | 1.803924 | 1 | 40 | 150 | no_ion
2 | 3984.375 | 0.0520987 | -0.0002597 | 0 | 1.803924 | 1 | 40 | 150 | no_ion
2 | 3170.956 | 0.0521777 | -0.0003967 | 0 | 1.803924 | 1 | 40 | 150 | no_ion
2 | 2527.573 | 0.0522431 | -0.0005276 | 0 | 1.803924 | 1 | 40 | 150 | no_ion
2 | 1976.103 | 0.0523403 | -0.0006399 | 0 | 1.803924 | 1 | 40 | 150 | no_ion
2 | 1577.524 | 0.0524345 | -0.0007735 | 0 | 1.803924 | 1 | 40 | 150 | no_ion
2 | 1265.625 | 0.0525404 | -0.0008711 | 0 | 1.803924 | 1 | 40 | 150 | no_ion
2 | 998.264 | 0.0526641 | -0.0010259 | 0 | 1.803924 | 1 | 40 | 150 | no_ion
2 | 796.875 | 0.0528331 | -0.0011522 | 0 | 1.803924 | 1 | 40 | 150 | no_ion
2 | 627.7902 | 0.0529928 | -0.0012902 | 0 | 1.803924 | 1 | 40 | 150 | no_ion
2 | 505.5147 | 0.0531553 | -0.0014343 | 0 | 1.803924 | 1 | 40 | 150 | no_ion
2 | 397.9953 | 0.0533381 | -0.0015999 | 0 | 1.803924 | 1 | 40 | 150 | no_ion
2 | 315.5048 | 0.0535891 | -0.0017638 | 0 | 1.803924 | 1 | 40 | 150 | no_ion
2 | 252.4038 | 0.0538145 | -0.0019468 | 0 | 1.803924 | 1 | 40 | 150 | no_ion
2 | 198.6229 | 0.0541006 | -0.0021567 | 0 | 1.803924 | 1 | 40 | 150 | no_ion
2 | 158.3615 | 0.054442 | -0.0023724 | 0 | 1.803924 | 1 | 40 | 150 | no_ion
2 | 125.558 | 0.054824 | -0.0026101 | 0 | 1.803924 | 1 | 40 | 150 | no_ion
2 | 100.4464 | 0.055217 | -0.0028366 | 0 | 1.803924 | 1 | 40 | 150 | no_ion
2 | 79.00281 | 0.0556941 | -0.0030729 | 0 | 1.803924 | 1 | 40 | 150 | no_ion
2 | 63.3446 | 0.0562503 | -0.0032665 | 0 | 1.803924 | 1 | 40 | 150 | no_ion
2 | 50.22321 | 0.0568527 | -0.0034174 | 0 | 1.803924 | 1 | 40 | 150 | no_ion
2 | 38.42213 | 0.0575959 | -0.003494 | 0 | 1.803924 | 1 | 40 | 150 | no_ion
2 | 31.25 | 0.0581747 | -0.0034813 | 0 | 1.803924 | 1 | 40 | 150 | no_ion
2 | 24.93351 | 0.0587829 | -0.0034123 | 0 | 1.803924 | 1 | 40 | 150 | no_ion
2 | 19.86229 | 0.0593675 | -0.003287 | 0 | 1.803924 | 1 | 40 | 150 | no_ion
2 | 15.625 | 0.0598897 | -0.0031275 | 0 | 1.803924 | 1 | 40 | 150 | no_ion
2 | 12.40079 | 0.0603275 | -0.0029808 | 0 | 1.803924 | 1 | 40 | 150 | no_ion
2 | 9.93114 | 0.0607478 | -0.0028486 | 0 | 1.803924 | 1 | 40 | 150 | no_ion
2 | 7.944915 | 0.0611307 | -0.0027092 | 0 | 1.803924 | 1 | 40 | 150 | no_ion
2 | 6.317385 | 0.0614876 | -0.0026126 | 0 | 1.803924 | 1 | 40 | 150 | no_ion
2 | 5.008013 | 0.0618193 | -0.0025407 | 0 | 1.803924 | 1 | 40 | 150 | no_ion
2 | 3.945707 | 0.0621877 | -0.0024411 | 0 | 1.803924 | 1 | 40 | 150 | no_ion
2 | 3.158693 | 0.0625367 | -0.0023648 | 0 | 1.803924 | 1 | 40 | 150 | no_ion
2 | 2.504006 | 0.0628732 | -0.0023026 | 0 | 1.803924 | 1 | 40 | 150 | no_ion
2 | 1.998082 | 0.0632321 | -0.0022426 | 0 | 1.803924 | 1 | 40 | 150 | no_ion
2 | 1.584686 | 0.0635121 | -0.0021951 | 0 | 1.803924 | 1 | 40 | 150 | no_ion
2 | 1.266892 | 0.0638193 | -0.0020755 | 0 | 1.803924 | 1 | 40 | 150 | no_ion
2 | 0.999041 | 0.0641123 | -0.0019999 | 0 | 1.803924 | 1 | 40 | 150 | no_ion
2 | 0.7923428 | 0.0643316 | -0.0019144 | 0 | 1.803924 | 1 | 40 | 150 | no_ion
2 | 0.6334459 | 0.0647791 | -0.001864 | 0 | 1.803924 | 1 | 40 | 150 | no_ion
2 | 0.5040323 | 0.0648639 | -0.0018686 | 0 | 1.803924 | 1 | 40 | 150 | no_ion
2 | 0.400641 | 0.0651949 | -0.0018382 | 0 | 1.803924 | 1 | 40 | 150 | no_ion
2 | 0.316723 | 0.0654626 | -0.0016985 | 0 | 1.803924 | 1 | 40 | 150 | no_ion
2 | 0.2520161 | 0.0657685 | -0.0014115 | 0 | 1.803924 | 1 | 40 | 150 | no_ion
2 | 0.2003205 | 0.0659803 | -0.00131 | 0 | 1.803924 | 1 | 40 | 150 | no_ion
2 | 0.1588983 | 0.0661684 | -0.0012378 | 0 | 1.803924 | 1 | 40 | 150 | no_ion
2 | 0.1260081 | 0.0664005 | -0.0011265 | 0 | 1.803924 | 1 | 40 | 150 | no_ion
2 | 0.1001603 | 0.0665263 | -0.0009273 | 0 | 1.803924 | 1 | 40 | 150 | no_ion
2 | 0.0794492 | 0.0666927 | -0.0008817 | 0 | 1.803924 | 1 | 40 | 150 | no_ion
2 | 0.0631739 | 0.0669423 | -0.0006265 | 0 | 1.803924 | 1 | 40 | 150 | no_ion
2 | 0.0501337 | 0.0669057 | -0.0005288 | 0 | 1.803924 | 1 | 40 | 150 | no_ion
2 | 0.0398258 | 0.0670474 | -0.0003787 | 0 | 1.803924 | 1 | 40 | 150 | no_ion
2 | 0.0316296 | 0.0669963 | -0.0003103 | 0 | 1.803924 | 1 | 40 | 150 | no_ion
2 | 0.0251206 | 0.0669753 | -0.0003226 | 0 | 1.803924 | 1 | 40 | 150 | no_ion
2 | 0.0199553 | 0.0670705 | -0.0001708 | 0 | 1.803924 | 1 | 40 | 150 | no_ion
2 | 0.0158522 | 0.0671321 | -7.585483e-05 | 0 | 1.803924 | 1 | 40 | 150 | no_ion
2 | 0.0125907 | 0.0668932 | -7.851348e-05 | 0 | 1.803924 | 1 | 40 | 150 | no_ion
2 | 0.0100011 | 0.0669878 | -6.297157e-06 | 0 | 1.803924 | 1 | 40 | 150 | no_ion
4 | 20015.62 | 0.0519067 | 0.0009663 | 0 | 1.804185 | 1 | 40 | 150 | no_ion
4 | 15890.62 | 0.0519217 | 0.0007158 | 0 | 1.804185 | 1 | 40 | 150 | no_ion
4 | 12609.38 | 0.051909 | 0.0005062 | 0 | 1.804185 | 1 | 40 | 150 | no_ion
4 | 10078.13 | 0.051935 | 0.0003342 | 0 | 1.804185 | 1 | 40 | 150 | no_ion
4 | 8015.625 | 0.051939 | 0.0001675 | 0 | 1.804185 | 1 | 40 | 150 | no_ion
4 | 6328.125 | 0.0519648 | 1.344041e-05 | 0 | 1.804185 | 1 | 40 | 150 | no_ion
4 | 5015.625 | 0.0520239 | -0.0001248 | 0 | 1.804185 | 1 | 40 | 150 | no_ion
4 | 3984.375 | 0.0520713 | -0.0002623 | 0 | 1.804185 | 1 | 40 | 150 | no_ion
4 | 3170.956 | 0.0520992 | -0.0003821 | 0 | 1.804185 | 1 | 40 | 150 | no_ion
4 | 2527.573 | 0.052167 | -0.0005118 | 0 | 1.804185 | 1 | 40 | 150 | no_ion
4 | 1976.103 | 0.0523025 | -0.0006513 | 0 | 1.804185 | 1 | 40 | 150 | no_ion
4 | 1577.524 | 0.0523645 | -0.0007659 | 0 | 1.804185 | 1 | 40 | 150 | no_ion
4 | 1265.625 | 0.0524674 | -0.0008879 | 0 | 1.804185 | 1 | 40 | 150 | no_ion
4 | 998.264 | 0.0526445 | -0.0010225 | 0 | 1.804185 | 1 | 40 | 150 | no_ion
4 | 796.875 | 0.0527764 | -0.001149 | 0 | 1.804185 | 1 | 40 | 150 | no_ion
4 | 627.7902 | 0.0529289 | -0.0013043 | 0 | 1.804185 | 1 | 40 | 150 | no_ion
4 | 505.5147 | 0.053115 | -0.0014329 | 0 | 1.804185 | 1 | 40 | 150 | no_ion
4 | 397.9953 | 0.0533272 | -0.0015963 | 0 | 1.804185 | 1 | 40 | 150 | no_ion
4 | 315.5048 | 0.0535376 | -0.0017697 | 0 | 1.804185 | 1 | 40 | 150 | no_ion
4 | 252.4038 | 0.0537803 | -0.0019458 | 0 | 1.804185 | 1 | 40 | 150 | no_ion
4 | 198.6229 | 0.0540704 | -0.0021609 | 0 | 1.804185 | 1 | 40 | 150 | no_ion
4 | 158.3615 | 0.0543684 | -0.0023797 | 0 | 1.804185 | 1 | 40 | 150 | no_ion
4 | 125.558 | 0.0547176 | -0.0026137 | 0 | 1.804185 | 1 | 40 | 150 | no_ion
4 | 100.4464 | 0.0551447 | -0.0028396 | 0 | 1.804185 | 1 | 40 | 150 | no_ion
4 | 79.00281 | 0.0556432 | -0.0030817 | 0 | 1.804185 | 1 | 40 | 150 | no_ion
4 | 63.3446 | 0.0561676 | -0.0032782 | 0 | 1.804185 | 1 | 40 | 150 | no_ion
4 | 50.22321 | 0.0567953 | -0.0034387 | 0 | 1.804185 | 1 | 40 | 150 | no_ion
4 | 38.42213 | 0.057506 | -0.0035084 | 0 | 1.804185 | 1 | 40 | 150 | no_ion
4 | 31.25 | 0.0580794 | -0.0034965 | 0 | 1.804185 | 1 | 40 | 150 | no_ion
4 | 24.93351 | 0.0586806 | -0.0034221 | 0 | 1.804185 | 1 | 40 | 150 | no_ion
4 | 19.86229 | 0.0592689 | -0.0033108 | 0 | 1.804185 | 1 | 40 | 150 | no_ion
4 | 15.625 | 0.0598341 | -0.003137 | 0 | 1.804185 | 1 | 40 | 150 | no_ion
4 | 12.40079 | 0.0602604 | -0.0029951 | 0 | 1.804185 | 1 | 40 | 150 | no_ion
4 | 9.93114 | 0.0607046 | -0.0028648 | 0 | 1.804185 | 1 | 40 | 150 | no_ion
4 | 7.944915 | 0.0610789 | -0.002738 | 0 | 1.804185 | 1 | 40 | 150 | no_ion
4 | 6.317385 | 0.0614092 | -0.0026369 | 0 | 1.804185 | 1 | 40 | 150 | no_ion
4 | 5.008013 | 0.0618043 | -0.0025338 | 0 | 1.804185 | 1 | 40 | 150 | no_ion
4 | 3.945707 | 0.0621607 | -0.0024644 | 0 | 1.804185 | 1 | 40 | 150 | no_ion
4 | 3.158693 | 0.0624841 | -0.0023943 | 0 | 1.804185 | 1 | 40 | 150 | no_ion
4 | 2.504006 | 0.0628629 | -0.0022873 | 0 | 1.804185 | 1 | 40 | 150 | no_ion
4 | 1.998082 | 0.0631416 | -0.0022673 | 0 | 1.804185 | 1 | 40 | 150 | no_ion
4 | 1.584686 | 0.0635338 | -0.0021839 | 0 | 1.804185 | 1 | 40 | 150 | no_ion
4 | 1.266892 | 0.0638391 | -0.0021061 | 0 | 1.804185 | 1 | 40 | 150 | no_ion
4 | 0.999041 | 0.0641472 | -0.0020182 | 0 | 1.804185 | 1 | 40 | 150 | no_ion
4 | 0.7923428 | 0.0644611 | -0.0019689 | 0 | 1.804185 | 1 | 40 | 150 | no_ion
4 | 0.6334459 | 0.0647378 | -0.0019533 | 0 | 1.804185 | 1 | 40 | 150 | no_ion
4 | 0.5040323 | 0.0650212 | -0.0018003 | 0 | 1.804185 | 1 | 40 | 150 | no_ion
4 | 0.400641 | 0.06515 | -0.001659 | 0 | 1.804185 | 1 | 40 | 150 | no_ion
4 | 0.316723 | 0.0655547 | -0.001653 | 0 | 1.804185 | 1 | 40 | 150 | no_ion
4 | 0.2520161 | 0.0657804 | -0.0014916 | 0 | 1.804185 | 1 | 40 | 150 | no_ion
4 | 0.2003205 | 0.0660365 | -0.0013863 | 0 | 1.804185 | 1 | 40 | 150 | no_ion
4 | 0.1588983 | 0.0663598 | -0.0012805 | 0 | 1.804185 | 1 | 40 | 150 | no_ion
4 | 0.1260081 | 0.0664571 | -0.0011947 | 0 | 1.804185 | 1 | 40 | 150 | no_ion
4 | 0.1001603 | 0.0665494 | -0.0011082 | 0 | 1.804185 | 1 | 40 | 150 | no_ion
4 | 0.0794492 | 0.0667439 | -0.0008561 | 0 | 1.804185 | 1 | 40 | 150 | no_ion
4 | 0.0631739 | 0.0668251 | -0.0007382 | 0 | 1.804185 | 1 | 40 | 150 | no_ion
4 | 0.0501337 | 0.0669625 | -0.0004968 | 0 | 1.804185 | 1 | 40 | 150 | no_ion
4 | 0.0398258 | 0.0669394 | -0.0003586 | 0 | 1.804185 | 1 | 40 | 150 | no_ion
4 | 0.0316296 | 0.0670557 | -0.0002374 | 0 | 1.804185 | 1 | 40 | 150 | no_ion
4 | 0.0251206 | 0.0669601 | -0.0002505 | 0 | 1.804185 | 1 | 40 | 150 | no_ion
4 | 0.0199553 | 0.0670036 | -0.0002086 | 0 | 1.804185 | 1 | 40 | 150 | no_ion
4 | 0.0158522 | 0.0670694 | -9.190365e-05 | 0 | 1.804185 | 1 | 40 | 150 | no_ion
4 | 0.0125907 | 0.0669205 | -7.971569e-05 | 0 | 1.804185 | 1 | 40 | 150 | no_ion
4 | 0.0100011 | 0.0669237 | 6.594466e-05 | 0 | 1.804185 | 1 | 40 | 150 | no_ion
6 | 20015.62 | 0.0518606 | 0.0009538 | 0 | 1.804839 | 1 | 40 | 150 | no_ion
6 | 15890.62 | 0.051852 | 0.0007229 | 0 | 1.804839 | 1 | 40 | 150 | no_ion
6 | 12609.38 | 0.0518143 | 0.0005029 | 0 | 1.804839 | 1 | 40 | 150 | no_ion
6 | 10078.13 | 0.0518617 | 0.0003391 | 0 | 1.804839 | 1 | 40 | 150 | no_ion
6 | 8015.625 | 0.0518818 | 0.0001735 | 0 | 1.804839 | 1 | 40 | 150 | no_ion
6 | 6328.125 | 0.0519252 | 1.369669e-05 | 0 | 1.804839 | 1 | 40 | 150 | no_ion
6 | 5015.625 | 0.051948 | -0.0001458 | 0 | 1.804839 | 1 | 40 | 150 | no_ion
6 | 3984.375 | 0.0520191 | -0.0002723 | 0 | 1.804839 | 1 | 40 | 150 | no_ion
6 | 3170.956 | 0.0520506 | -0.000383 | 0 | 1.804839 | 1 | 40 | 150 | no_ion
6 | 2527.573 | 0.052125 | -0.000501 | 0 | 1.804839 | 1 | 40 | 150 | no_ion
6 | 1976.103 | 0.052242 | -0.0006593 | 0 | 1.804839 | 1 | 40 | 150 | no_ion
6 | 1577.524 | 0.0523411 | -0.0007671 | 0 | 1.804839 | 1 | 40 | 150 | no_ion
6 | 1265.625 | 0.0524502 | -0.0008851 | 0 | 1.804839 | 1 | 40 | 150 | no_ion
6 | 998.264 | 0.052597 | -0.0010203 | 0 | 1.804839 | 1 | 40 | 150 | no_ion
6 | 796.875 | 0.052756 | -0.0011589 | 0 | 1.804839 | 1 | 40 | 150 | no_ion
6 | 627.7902 | 0.0529179 | -0.0012944 | 0 | 1.804839 | 1 | 40 | 150 | no_ion
6 | 505.5147 | 0.0530762 | -0.0014391 | 0 | 1.804839 | 1 | 40 | 150 | no_ion
6 | 397.9953 | 0.053321 | -0.0015971 | 0 | 1.804839 | 1 | 40 | 150 | no_ion
6 | 315.5048 | 0.0535262 | -0.0017693 | 0 | 1.804839 | 1 | 40 | 150 | no_ion
6 | 252.4038 | 0.053775 | -0.0019466 | 0 | 1.804839 | 1 | 40 | 150 | no_ion
6 | 198.6229 | 0.054058 | -0.0021606 | 0 | 1.804839 | 1 | 40 | 150 | no_ion
6 | 158.3615 | 0.0543717 | -0.0023784 | 0 | 1.804839 | 1 | 40 | 150 | no_ion
6 | 125.558 | 0.0547283 | -0.0026144 | 0 | 1.804839 | 1 | 40 | 150 | no_ion
6 | 100.4464 | 0.0551334 | -0.0028537 | 0 | 1.804839 | 1 | 40 | 150 | no_ion
6 | 79.00281 | 0.0556468 | -0.0030842 | 0 | 1.804839 | 1 | 40 | 150 | no_ion
6 | 63.3446 | 0.0561751 | -0.0032746 | 0 | 1.804839 | 1 | 40 | 150 | no_ion
6 | 50.22321 | 0.056777 | -0.0034373 | 0 | 1.804839 | 1 | 40 | 150 | no_ion
6 | 38.42213 | 0.0574901 | -0.0035129 | 0 | 1.804839 | 1 | 40 | 150 | no_ion
6 | 31.25 | 0.058092 | -0.0035089 | 0 | 1.804839 | 1 | 40 | 150 | no_ion
6 | 24.93351 | 0.0586922 | -0.0034404 | 0 | 1.804839 | 1 | 40 | 150 | no_ion
6 | 19.86229 | 0.0592811 | -0.0033099 | 0 | 1.804839 | 1 | 40 | 150 | no_ion
6 | 15.625 | 0.0598151 | -0.0031632 | 0 | 1.804839 | 1 | 40 | 150 | no_ion
6 | 12.40079 | 0.0602552 | -0.0030124 | 0 | 1.804839 | 1 | 40 | 150 | no_ion
6 | 9.93114 | 0.0607056 | -0.0028836 | 0 | 1.804839 | 1 | 40 | 150 | no_ion
6 | 7.944915 | 0.0610866 | -0.0027604 | 0 | 1.804839 | 1 | 40 | 150 | no_ion
6 | 6.317385 | 0.06146 | -0.0026594 | 0 | 1.804839 | 1 | 40 | 150 | no_ion
6 | 5.008013 | 0.0618129 | -0.0025708 | 0 | 1.804839 | 1 | 40 | 150 | no_ion
6 | 3.945707 | 0.0621784 | -0.0024951 | 0 | 1.804839 | 1 | 40 | 150 | no_ion
6 | 3.158693 | 0.0625294 | -0.0024291 | 0 | 1.804839 | 1 | 40 | 150 | no_ion
6 | 2.504006 | 0.0628622 | -0.0024045 | 0 | 1.804839 | 1 | 40 | 150 | no_ion
6 | 1.998082 | 0.0632236 | -0.0022874 | 0 | 1.804839 | 1 | 40 | 150 | no_ion
6 | 1.584686 | 0.0635808 | -0.0022372 | 0 | 1.804839 | 1 | 40 | 150 | no_ion
6 | 1.266892 | 0.0638674 | -0.0021585 | 0 | 1.804839 | 1 | 40 | 150 | no_ion
6 | 0.999041 | 0.0641312 | -0.0020741 | 0 | 1.804839 | 1 | 40 | 150 | no_ion
6 | 0.7923428 | 0.0645694 | -0.0019828 | 0 | 1.804839 | 1 | 40 | 150 | no_ion
6 | 0.6334459 | 0.0648688 | -0.0019429 | 0 | 1.804839 | 1 | 40 | 150 | no_ion
6 | 0.5040323 | 0.065095 | -0.0018499 | 0 | 1.804839 | 1 | 40 | 150 | no_ion
6 | 0.400641 | 0.0652993 | -0.0018861 | 0 | 1.804839 | 1 | 40 | 150 | no_ion
6 | 0.316723 | 0.0655819 | -0.0016682 | 0 | 1.804839 | 1 | 40 | 150 | no_ion
6 | 0.2520161 | 0.0658094 | -0.0015598 | 0 | 1.804839 | 1 | 40 | 150 | no_ion
6 | 0.2003205 | 0.066073 | -0.001405 | 0 | 1.804839 | 1 | 40 | 150 | no_ion
6 | 0.1588983 | 0.066351 | -0.0012722 | 0 | 1.804839 | 1 | 40 | 150 | no_ion
6 | 0.1260081 | 0.0665915 | -0.0011743 | 0 | 1.804839 | 1 | 40 | 150 | no_ion
6 | 0.1001603 | 0.0667413 | -0.0009941 | 0 | 1.804839 | 1 | 40 | 150 | no_ion
6 | 0.0794492 | 0.0668231 | -0.0008091 | 0 | 1.804839 | 1 | 40 | 150 | no_ion
6 | 0.0631739 | 0.0669496 | -0.0007598 | 0 | 1.804839 | 1 | 40 | 150 | no_ion
6 | 0.0501337 | 0.0671131 | -0.0006517 | 0 | 1.804839 | 1 | 40 | 150 | no_ion
6 | 0.0398258 | 0.0670239 | -0.0003462 | 0 | 1.804839 | 1 | 40 | 150 | no_ion
6 | 0.0316296 | 0.067117 | -0.0003266 | 0 | 1.804839 | 1 | 40 | 150 | no_ion
6 | 0.0251206 | 0.0670627 | -0.0002908 | 0 | 1.804839 | 1 | 40 | 150 | no_ion
6 | 0.0199553 | 0.0671095 | -0.0001519 | 0 | 1.804839 | 1 | 40 | 150 | no_ion
6 | 0.0158522 | 0.0671584 | -1.289102e-05 | 0 | 1.804839 | 1 | 40 | 150 | no_ion
6 | 0.0125907 | 0.0671012 | -4.461283e-05 | 0 | 1.804839 | 1 | 40 | 150 | no_ion
6 | 0.0100011 | 0.0671 | 2.114575e-05 | 0 | 1.804839 | 1 | 40 | 150 | no_ion