## Sheet1
Time(h) | Freq | Zreal | Zimag | ppm | mean_voltage | current | temperature | flow | Label
0 | 20000 | 0 | 0 | 0 | 1.72595 | 1 | 60 | 150 | no_ion
0 | 15890 | 0.04028559 | -0.001918458 | 0 | 1.72595 | 1 | 60 | 150 | no_ion
0 | 12619 | 0.04054654 | -0.001626096 | 0 | 1.72595 | 1 | 60 | 150 | no_ion
0 | 10020 | 0.04077191 | -0.001275621 | 0 | 1.72595 | 1 | 60 | 150 | no_ion
0 | 7962 | 0.04088264 | -0.001057638 | 0 | 1.72595 | 1 | 60 | 150 | no_ion
0 | 6324.6 | 0.04096698 | -0.0008740102 | 0 | 1.72595 | 1 | 60 | 150 | no_ion
0 | 5023.8 | 0.04101706 | -0.0007278232 | 0 | 1.72595 | 1 | 60 | 150 | no_ion
0 | 3991 | 0.04106793 | -0.0006780653 | 0 | 1.72595 | 1 | 60 | 150 | no_ion
0 | 3169.8 | 0.04114343 | -0.0006303627 | 0 | 1.72595 | 1 | 60 | 150 | no_ion
0 | 2517.9 | 0.04120414 | -0.0006811637 | 0 | 1.72595 | 1 | 60 | 150 | no_ion
0 | 2000 | 0.04125831 | -0.0006992895 | 0 | 1.72595 | 1 | 60 | 150 | no_ion
0 | 1588.7 | 0.04133317 | -0.0007543799 | 0 | 1.72595 | 1 | 60 | 150 | no_ion
0 | 1261.9 | 0.04142786 | -0.0008326102 | 0 | 1.72595 | 1 | 60 | 150 | no_ion
0 | 1002.4 | 0.04151249 | -0.0009118469 | 0 | 1.72595 | 1 | 60 | 150 | no_ion
0 | 796.21 | 0.04158348 | -0.001027126 | 0 | 1.72595 | 1 | 60 | 150 | no_ion
0 | 632.46 | 0.041708 | -0.001144278 | 0 | 1.72595 | 1 | 60 | 150 | no_ion
0 | 502.38 | 0.04187615 | -0.001283856 | 0 | 1.72595 | 1 | 60 | 150 | no_ion
0 | 399.05 | 0.042079 | -0.001409843 | 0 | 1.72595 | 1 | 60 | 150 | no_ion
0 | 316.98 | 0.04224807 | -0.001590417 | 0 | 1.72595 | 1 | 60 | 150 | no_ion
0 | 251.79 | 0.04238767 | -0.00172039 | 0 | 1.72595 | 1 | 60 | 150 | no_ion
0 | 200 | 0.04267636 | -0.001973478 | 0 | 1.72595 | 1 | 60 | 150 | no_ion
0 | 158.87 | 0.04294309 | -0.00221885 | 0 | 1.72595 | 1 | 60 | 150 | no_ion
0 | 126.19 | 0.04326145 | -0.002475034 | 0 | 1.72595 | 1 | 60 | 150 | no_ion
0 | 100.24 | 0.04366593 | -0.002723966 | 0 | 1.72595 | 1 | 60 | 150 | no_ion
0 | 79.621 | 0.04414358 | -0.002952917 | 0 | 1.72595 | 1 | 60 | 150 | no_ion
0 | 63.246 | 0.0446751 | -0.003146469 | 0 | 1.72595 | 1 | 60 | 150 | no_ion
0 | 50.238 | 0.04528167 | -0.003293327 | 0 | 1.72595 | 1 | 60 | 150 | no_ion
0 | 39.905 | 0.04590205 | -0.003364551 | 0 | 1.72595 | 1 | 60 | 150 | no_ion
0 | 31.698 | 0.0465289 | -0.003364357 | 0 | 1.72595 | 1 | 60 | 150 | no_ion
0 | 25.179 | 0.04715173 | -0.003284233 | 0 | 1.72595 | 1 | 60 | 150 | no_ion
0 | 20 | 0.04775527 | -0.003147591 | 0 | 1.72595 | 1 | 60 | 150 | no_ion
0 | 15.887 | 0.04832521 | -0.002968457 | 0 | 1.72595 | 1 | 60 | 150 | no_ion
0 | 12.619 | 0.04878219 | -0.002832649 | 0 | 1.72595 | 1 | 60 | 150 | no_ion
0 | 10.024 | 0.04919449 | -0.002762612 | 0 | 1.72595 | 1 | 60 | 150 | no_ion
0 | 7.9621 | 0.04964514 | -0.002667876 | 0 | 1.72595 | 1 | 60 | 150 | no_ion
0 | 6.3246 | 0.05003328 | -0.002625046 | 0 | 1.72595 | 1 | 60 | 150 | no_ion
0 | 5.0238 | 0.05048791 | -0.002481246 | 0 | 1.72595 | 1 | 60 | 150 | no_ion
0 | 3.9905 | 0.05075062 | -0.002537781 | 0 | 1.72595 | 1 | 60 | 150 | no_ion
0 | 3.1698 | 0.05109362 | -0.002482757 | 0 | 1.72595 | 1 | 60 | 150 | no_ion
0 | 2.5179 | 0.05162036 | -0.002508247 | 0 | 1.72595 | 1 | 60 | 150 | no_ion
0 | 2 | 0.05204587 | -0.002395813 | 0 | 1.72595 | 1 | 60 | 150 | no_ion
0 | 1.5887 | 0.05237765 | -0.002424646 | 0 | 1.72595 | 1 | 60 | 150 | no_ion
0 | 1.2619 | 0.0525734 | -0.002368031 | 0 | 1.72595 | 1 | 60 | 150 | no_ion
0 | 1.0024 | 0.05284951 | -0.00235858 | 0 | 1.72595 | 1 | 60 | 150 | no_ion
0 | 0.79621 | 0.0536162 | -0.002311762 | 0 | 1.72595 | 1 | 60 | 150 | no_ion
0 | 0.63246 | 0.05396643 | -0.00238738 | 0 | 1.72595 | 1 | 60 | 150 | no_ion
0 | 0.50238 | 0.05456782 | -0.001912377 | 0 | 1.72595 | 1 | 60 | 150 | no_ion
0 | 0.39905 | 0.0544475 | -0.002004752 | 0 | 1.72595 | 1 | 60 | 150 | no_ion
0 | 0.31623 | 0.05496591 | -0.002211294 | 0 | 1.72595 | 1 | 60 | 150 | no_ion
0 | 0.25119 | 0.0554708 | -0.001956711 | 0 | 1.72595 | 1 | 60 | 150 | no_ion
0 | 0.2 | 0.05514594 | -0.001838155 | 0 | 1.72595 | 1 | 60 | 150 | no_ion
0 | 0.15849 | 0.05621322 | -0.00231228 | 0 | 1.72595 | 1 | 60 | 150 | no_ion
0 | 0.12619 | 0.05629429 | -0.001304913 | 0 | 1.72595 | 1 | 60 | 150 | no_ion
0 | 0.1 | 0.05583204 | -0.001773966 | 0 | 1.72595 | 1 | 60 | 150 | no_ion
0 | 0.079621 | 0.05663362 | -0.001222951 | 0 | 1.72595 | 1 | 60 | 150 | no_ion
0 | 0.063246 | 0.05676039 | -0.001063818 | 0 | 1.72595 | 1 | 60 | 150 | no_ion
0 | 0.050238 | 0.05685557 | -0.0009154592 | 0 | 1.72595 | 1 | 60 | 150 | no_ion
0 | 0.039905 | 0.05681408 | -0.0008456362 | 0 | 1.72595 | 1 | 60 | 150 | no_ion
0 | 0.031698 | 0.0567716 | -0.000922547 | 0 | 1.72595 | 1 | 60 | 150 | no_ion
0 | 0.025179 | 0.05667057 | -0.0004231295 | 0 | 1.72595 | 1 | 60 | 150 | no_ion
0 | 0.02 | 0.05720372 | -0.0005532853 | 0 | 1.72595 | 1 | 60 | 150 | no_ion
0 | 0.015887 | 0.05683782 | -0.0004708821 | 0 | 1.72595 | 1 | 60 | 150 | no_ion
0 | 0.012619 | 0.05704071 | 0.0003120477 | 0 | 1.72595 | 1 | 60 | 150 | no_ion
0 | 0.010024 | 0.05817059 | 0.0004653051 | 0 | 1.72595 | 1 | 60 | 150 | no_ion
2 | 20000 | 0 | 0 | 0 | 1.728811 | 1 | 60 | 150 | no_ion
2 | 15890 | 0.04031894 | -0.001906928 | 0 | 1.728811 | 1 | 60 | 150 | no_ion
2 | 12619 | 0.04055813 | -0.001622535 | 0 | 1.728811 | 1 | 60 | 150 | no_ion
2 | 10020 | 0.04068682 | -0.001350074 | 0 | 1.728811 | 1 | 60 | 150 | no_ion
2 | 7962 | 0.04091825 | -0.001066273 | 0 | 1.728811 | 1 | 60 | 150 | no_ion
2 | 6324.6 | 0.04100233 | -0.0008679083 | 0 | 1.728811 | 1 | 60 | 150 | no_ion
2 | 5023.8 | 0.04106421 | -0.0007293595 | 0 | 1.728811 | 1 | 60 | 150 | no_ion
2 | 3991 | 0.04110562 | -0.0006711104 | 0 | 1.728811 | 1 | 60 | 150 | no_ion
2 | 3169.8 | 0.04114756 | -0.0006340277 | 0 | 1.728811 | 1 | 60 | 150 | no_ion
2 | 2517.9 | 0.04118608 | -0.0006709015 | 0 | 1.728811 | 1 | 60 | 150 | no_ion
2 | 2000 | 0.04130237 | -0.0007093495 | 0 | 1.728811 | 1 | 60 | 150 | no_ion
2 | 1588.7 | 0.04130021 | -0.0007490155 | 0 | 1.728811 | 1 | 60 | 150 | no_ion
2 | 1261.9 | 0.041413 | -0.0008312196 | 0 | 1.728811 | 1 | 60 | 150 | no_ion
2 | 1002.4 | 0.04147622 | -0.0009294206 | 0 | 1.728811 | 1 | 60 | 150 | no_ion
2 | 796.21 | 0.04160367 | -0.001021886 | 0 | 1.728811 | 1 | 60 | 150 | no_ion
2 | 632.46 | 0.04173217 | -0.00114778 | 0 | 1.728811 | 1 | 60 | 150 | no_ion
2 | 502.38 | 0.04188548 | -0.001289301 | 0 | 1.728811 | 1 | 60 | 150 | no_ion
2 | 399.05 | 0.04207082 | -0.001412952 | 0 | 1.728811 | 1 | 60 | 150 | no_ion
2 | 316.98 | 0.04225053 | -0.001579439 | 0 | 1.728811 | 1 | 60 | 150 | no_ion
2 | 251.79 | 0.04242285 | -0.00181367 | 0 | 1.728811 | 1 | 60 | 150 | no_ion
2 | 200 | 0.04268148 | -0.001996436 | 0 | 1.728811 | 1 | 60 | 150 | no_ion
2 | 158.87 | 0.04292561 | -0.002212398 | 0 | 1.728811 | 1 | 60 | 150 | no_ion
2 | 126.19 | 0.04328604 | -0.002473445 | 0 | 1.728811 | 1 | 60 | 150 | no_ion
2 | 100.24 | 0.04369969 | -0.002727809 | 0 | 1.728811 | 1 | 60 | 150 | no_ion
2 | 79.621 | 0.04416979 | -0.002961969 | 0 | 1.728811 | 1 | 60 | 150 | no_ion
2 | 63.246 | 0.04470162 | -0.003163511 | 0 | 1.728811 | 1 | 60 | 150 | no_ion
2 | 50.238 | 0.04531538 | -0.003310404 | 0 | 1.728811 | 1 | 60 | 150 | no_ion
2 | 39.905 | 0.04595992 | -0.003375973 | 0 | 1.728811 | 1 | 60 | 150 | no_ion
2 | 31.698 | 0.04658172 | -0.00337663 | 0 | 1.728811 | 1 | 60 | 150 | no_ion
2 | 25.179 | 0.04719787 | -0.003311532 | 0 | 1.728811 | 1 | 60 | 150 | no_ion
2 | 20 | 0.04780723 | -0.003193843 | 0 | 1.728811 | 1 | 60 | 150 | no_ion
2 | 15.887 | 0.04840907 | -0.003033278 | 0 | 1.728811 | 1 | 60 | 150 | no_ion
2 | 12.619 | 0.04887106 | -0.002915354 | 0 | 1.728811 | 1 | 60 | 150 | no_ion
2 | 10.024 | 0.04939605 | -0.002786844 | 0 | 1.728811 | 1 | 60 | 150 | no_ion
2 | 7.9621 | 0.04977971 | -0.002734514 | 0 | 1.728811 | 1 | 60 | 150 | no_ion
2 | 6.3246 | 0.05020358 | -0.002684808 | 0 | 1.728811 | 1 | 60 | 150 | no_ion
2 | 5.0238 | 0.05055807 | -0.002650032 | 0 | 1.728811 | 1 | 60 | 150 | no_ion
2 | 3.9905 | 0.05106438 | -0.002577795 | 0 | 1.728811 | 1 | 60 | 150 | no_ion
2 | 3.1698 | 0.05139777 | -0.002538109 | 0 | 1.728811 | 1 | 60 | 150 | no_ion
2 | 2.5179 | 0.05178695 | -0.002617377 | 0 | 1.728811 | 1 | 60 | 150 | no_ion
2 | 2 | 0.05225828 | -0.002528309 | 0 | 1.728811 | 1 | 60 | 150 | no_ion
2 | 1.5887 | 0.05250807 | -0.002573693 | 0 | 1.728811 | 1 | 60 | 150 | no_ion
2 | 1.2619 | 0.05305027 | -0.002631348 | 0 | 1.728811 | 1 | 60 | 150 | no_ion
2 | 1.0024 | 0.05312033 | -0.00250741 | 0 | 1.728811 | 1 | 60 | 150 | no_ion
2 | 0.79621 | 0.05387235 | -0.002433151 | 0 | 1.728811 | 1 | 60 | 150 | no_ion
2 | 0.63246 | 0.05418528 | -0.00244447 | 0 | 1.728811 | 1 | 60 | 150 | no_ion
2 | 0.50238 | 0.05439613 | -0.002512417 | 0 | 1.728811 | 1 | 60 | 150 | no_ion
2 | 0.39905 | 0.05502831 | -0.002355222 | 0 | 1.728811 | 1 | 60 | 150 | no_ion
2 | 0.31623 | 0.05578862 | -0.002169085 | 0 | 1.728811 | 1 | 60 | 150 | no_ion
2 | 0.25119 | 0.05553017 | -0.002545347 | 0 | 1.728811 | 1 | 60 | 150 | no_ion
2 | 0.2 | 0.05653968 | -0.002334101 | 0 | 1.728811 | 1 | 60 | 150 | no_ion
2 | 0.15849 | 0.05634615 | -0.001968469 | 0 | 1.728811 | 1 | 60 | 150 | no_ion
2 | 0.12619 | 0.05733158 | -0.001567153 | 0 | 1.728811 | 1 | 60 | 150 | no_ion
2 | 0.1 | 0.05633296 | -0.001414678 | 0 | 1.728811 | 1 | 60 | 150 | no_ion
2 | 0.079621 | 0.0569426 | -0.001839317 | 0 | 1.728811 | 1 | 60 | 150 | no_ion
2 | 0.063246 | 0.0575669 | -0.001208785 | 0 | 1.728811 | 1 | 60 | 150 | no_ion
2 | 0.050238 | 0.05751765 | -0.001145898 | 0 | 1.728811 | 1 | 60 | 150 | no_ion
2 | 0.039905 | 0.05763966 | -0.0008684124 | 0 | 1.728811 | 1 | 60 | 150 | no_ion
2 | 0.031698 | 0.05782304 | -0.000755897 | 0 | 1.728811 | 1 | 60 | 150 | no_ion
2 | 0.025179 | 0.05777519 | -0.0006874985 | 0 | 1.728811 | 1 | 60 | 150 | no_ion
2 | 0.02 | 0.05762938 | -0.0001718012 | 0 | 1.728811 | 1 | 60 | 150 | no_ion
2 | 0.015887 | 0.05824502 | -0.0007198636 | 0 | 1.728811 | 1 | 60 | 150 | no_ion
2 | 0.012619 | 0.05770667 | -0.0004866734 | 0 | 1.728811 | 1 | 60 | 150 | no_ion
2 | 0.010024 | 0.05795698 | 0.0001770103 | 0 | 1.728811 | 1 | 60 | 150 | no_ion
4 | 20000 | 0.03994845 | -0.002240282 | 0 | 1.730254 | 1 | 60 | 150 | no_ion
4 | 15890 | 0.04028778 | -0.001930388 | 0 | 1.730254 | 1 | 60 | 150 | no_ion
4 | 12619 | 0.0406065 | -0.001641169 | 0 | 1.730254 | 1 | 60 | 150 | no_ion
4 | 10020 | 0.04086872 | -0.001395268 | 0 | 1.730254 | 1 | 60 | 150 | no_ion
4 | 7962 | 0.04097355 | -0.001089363 | 0 | 1.730254 | 1 | 60 | 150 | no_ion
4 | 6324.6 | 0.0411072 | -0.0008746203 | 0 | 1.730254 | 1 | 60 | 150 | no_ion
4 | 5023.8 | 0.04118067 | -0.0007184932 | 0 | 1.730254 | 1 | 60 | 150 | no_ion
4 | 3991 | 0.04127054 | -0.0006756393 | 0 | 1.730254 | 1 | 60 | 150 | no_ion
4 | 3169.8 | 0.04128114 | -0.0006371689 | 0 | 1.730254 | 1 | 60 | 150 | no_ion
4 | 2517.9 | 0.04137008 | -0.0006783963 | 0 | 1.730254 | 1 | 60 | 150 | no_ion
4 | 2000 | 0.04141969 | -0.0007009239 | 0 | 1.730254 | 1 | 60 | 150 | no_ion
4 | 1588.7 | 0.04144937 | -0.0007608791 | 0 | 1.730254 | 1 | 60 | 150 | no_ion
4 | 1261.9 | 0.04154807 | -0.0008227276 | 0 | 1.730254 | 1 | 60 | 150 | no_ion
4 | 1002.4 | 0.04163992 | -0.0009284891 | 0 | 1.730254 | 1 | 60 | 150 | no_ion
4 | 796.21 | 0.04174501 | -0.001027846 | 0 | 1.730254 | 1 | 60 | 150 | no_ion
4 | 632.46 | 0.0418899 | -0.001161812 | 0 | 1.730254 | 1 | 60 | 150 | no_ion
4 | 502.38 | 0.042018 | -0.001273932 | 0 | 1.730254 | 1 | 60 | 150 | no_ion
4 | 399.05 | 0.04221403 | -0.001441996 | 0 | 1.730254 | 1 | 60 | 150 | no_ion
4 | 316.98 | 0.04234567 | -0.001598937 | 0 | 1.730254 | 1 | 60 | 150 | no_ion
4 | 251.79 | 0.04255082 | -0.001794656 | 0 | 1.730254 | 1 | 60 | 150 | no_ion
4 | 200 | 0.04280513 | -0.001986977 | 0 | 1.730254 | 1 | 60 | 150 | no_ion
4 | 158.87 | 0.04310703 | -0.002233742 | 0 | 1.730254 | 1 | 60 | 150 | no_ion
4 | 126.19 | 0.04343822 | -0.002477639 | 0 | 1.730254 | 1 | 60 | 150 | no_ion
4 | 100.24 | 0.04384689 | -0.002732435 | 0 | 1.730254 | 1 | 60 | 150 | no_ion
4 | 79.621 | 0.04432651 | -0.002976417 | 0 | 1.730254 | 1 | 60 | 150 | no_ion
4 | 63.246 | 0.04487988 | -0.003180878 | 0 | 1.730254 | 1 | 60 | 150 | no_ion
4 | 50.238 | 0.04548209 | -0.00332836 | 0 | 1.730254 | 1 | 60 | 150 | no_ion
4 | 39.905 | 0.04611052 | -0.003403168 | 0 | 1.730254 | 1 | 60 | 150 | no_ion
4 | 31.698 | 0.04672359 | -0.003413462 | 0 | 1.730254 | 1 | 60 | 150 | no_ion
4 | 25.179 | 0.04734283 | -0.003359655 | 0 | 1.730254 | 1 | 60 | 150 | no_ion
4 | 20 | 0.04799469 | -0.003242902 | 0 | 1.730254 | 1 | 60 | 150 | no_ion
4 | 15.887 | 0.04869843 | -0.00306327 | 0 | 1.730254 | 1 | 60 | 150 | no_ion
4 | 12.619 | 0.04914245 | -0.002994729 | 0 | 1.730254 | 1 | 60 | 150 | no_ion
4 | 10.024 | 0.04965554 | -0.002855774 | 0 | 1.730254 | 1 | 60 | 150 | no_ion
4 | 7.9621 | 0.04997048 | -0.002821669 | 0 | 1.730254 | 1 | 60 | 150 | no_ion
4 | 6.3246 | 0.05046603 | -0.002766736 | 0 | 1.730254 | 1 | 60 | 150 | no_ion
4 | 5.0238 | 0.05095114 | -0.002760878 | 0 | 1.730254 | 1 | 60 | 150 | no_ion
4 | 3.9905 | 0.05129152 | -0.002760376 | 0 | 1.730254 | 1 | 60 | 150 | no_ion
4 | 3.1698 | 0.0519148 | -0.002757331 | 0 | 1.730254 | 1 | 60 | 150 | no_ion
4 | 2.5179 | 0.05235535 | -0.002831257 | 0 | 1.730254 | 1 | 60 | 150 | no_ion
4 | 2 | 0.05291213 | -0.00272455 | 0 | 1.730254 | 1 | 60 | 150 | no_ion
4 | 1.5887 | 0.05302252 | -0.002764797 | 0 | 1.730254 | 1 | 60 | 150 | no_ion
4 | 1.2619 | 0.05371605 | -0.002794144 | 0 | 1.730254 | 1 | 60 | 150 | no_ion
4 | 1.0024 | 0.05401719 | -0.00291073 | 0 | 1.730254 | 1 | 60 | 150 | no_ion
4 | 0.79621 | 0.05446025 | -0.002776675 | 0 | 1.730254 | 1 | 60 | 150 | no_ion
4 | 0.63246 | 0.05520091 | -0.002613213 | 0 | 1.730254 | 1 | 60 | 150 | no_ion
4 | 0.50238 | 0.05516331 | -0.002657096 | 0 | 1.730254 | 1 | 60 | 150 | no_ion
4 | 0.39905 | 0.05586555 | -0.002762267 | 0 | 1.730254 | 1 | 60 | 150 | no_ion
4 | 0.31623 | 0.05611616 | -0.002693121 | 0 | 1.730254 | 1 | 60 | 150 | no_ion
4 | 0.25119 | 0.056343 | -0.002176581 | 0 | 1.730254 | 1 | 60 | 150 | no_ion
4 | 0.2 | 0.05649682 | -0.002084585 | 0 | 1.730254 | 1 | 60 | 150 | no_ion
4 | 0.15849 | 0.05732438 | -0.002230835 | 0 | 1.730254 | 1 | 60 | 150 | no_ion
4 | 0.12619 | 0.05753774 | -0.002195168 | 0 | 1.730254 | 1 | 60 | 150 | no_ion
4 | 0.1 | 0.05781485 | -0.002095823 | 0 | 1.730254 | 1 | 60 | 150 | no_ion
4 | 0.079621 | 0.05812498 | -0.001434043 | 0 | 1.730254 | 1 | 60 | 150 | no_ion
4 | 0.063246 | 0.05871073 | -0.00130852 | 0 | 1.730254 | 1 | 60 | 150 | no_ion
4 | 0.050238 | 0.05822075 | -0.001262067 | 0 | 1.730254 | 1 | 60 | 150 | no_ion
4 | 0.039905 | 0.05884914 | -0.000706164 | 0 | 1.730254 | 1 | 60 | 150 | no_ion
4 | 0.031698 | 0.05846588 | -0.001109236 | 0 | 1.730254 | 1 | 60 | 150 | no_ion
4 | 0.025179 | 0.05877708 | -0.0002728313 | 0 | 1.730254 | 1 | 60 | 150 | no_ion
4 | 0.02 | 0.05882275 | -0.000411366 | 0 | 1.730254 | 1 | 60 | 150 | no_ion
4 | 0.015887 | 0.05835502 | -0.0004111261 | 0 | 1.730254 | 1 | 60 | 150 | no_ion
4 | 0.012619 | 0.05873078 | 0.0001139327 | 0 | 1.730254 | 1 | 60 | 150 | no_ion
4 | 0.010024 | 0.05928606 | -0.0002785064 | 0 | 1.730254 | 1 | 60 | 150 | no_ion
6 | 20000 | 0 | 0 | 0 | 1.732308 | 1 | 60 | 150 | no_ion
6 | 15890 | 0.04043159 | -0.001910578 | 0 | 1.732308 | 1 | 60 | 150 | no_ion
6 | 12619 | 0.040663 | -0.00165083 | 0 | 1.732308 | 1 | 60 | 150 | no_ion
6 | 10020 | 0.04092402 | -0.001263054 | 0 | 1.732308 | 1 | 60 | 150 | no_ion
6 | 7962 | 0.04109488 | -0.001079323 | 0 | 1.732308 | 1 | 60 | 150 | no_ion
6 | 6324.6 | 0.04122091 | -0.0008725898 | 0 | 1.732308 | 1 | 60 | 150 | no_ion
6 | 5023.8 | 0.04136291 | -0.000717059 | 0 | 1.732308 | 1 | 60 | 150 | no_ion
6 | 3991 | 0.04142402 | -0.0006781604 | 0 | 1.732308 | 1 | 60 | 150 | no_ion
6 | 3169.8 | 0.04149074 | -0.0006446455 | 0 | 1.732308 | 1 | 60 | 150 | no_ion
6 | 2517.9 | 0.0415456 | -0.000669175 | 0 | 1.732308 | 1 | 60 | 150 | no_ion
6 | 2000 | 0.04164235 | -0.0007129515 | 0 | 1.732308 | 1 | 60 | 150 | no_ion
6 | 1588.7 | 0.04170387 | -0.0007483876 | 0 | 1.732308 | 1 | 60 | 150 | no_ion
6 | 1261.9 | 0.04177729 | -0.0008517576 | 0 | 1.732308 | 1 | 60 | 150 | no_ion
6 | 1002.4 | 0.04190059 | -0.0009273375 | 0 | 1.732308 | 1 | 60 | 150 | no_ion
6 | 796.21 | 0.0419728 | -0.001033599 | 0 | 1.732308 | 1 | 60 | 150 | no_ion
6 | 632.46 | 0.0421651 | -0.001165808 | 0 | 1.732308 | 1 | 60 | 150 | no_ion
6 | 502.38 | 0.04226458 | -0.001276037 | 0 | 1.732308 | 1 | 60 | 150 | no_ion
6 | 399.05 | 0.04243162 | -0.001440086 | 0 | 1.732308 | 1 | 60 | 150 | no_ion
6 | 316.98 | 0.042635 | -0.001596216 | 0 | 1.732308 | 1 | 60 | 150 | no_ion
6 | 251.79 | 0.04280964 | -0.001820646 | 0 | 1.732308 | 1 | 60 | 150 | no_ion
6 | 200 | 0.04304897 | -0.001990386 | 0 | 1.732308 | 1 | 60 | 150 | no_ion
6 | 158.87 | 0.04332332 | -0.002224281 | 0 | 1.732308 | 1 | 60 | 150 | no_ion
6 | 126.19 | 0.04367143 | -0.002491192 | 0 | 1.732308 | 1 | 60 | 150 | no_ion
6 | 100.24 | 0.04409436 | -0.002749844 | 0 | 1.732308 | 1 | 60 | 150 | no_ion
6 | 79.621 | 0.04458288 | -0.002989356 | 0 | 1.732308 | 1 | 60 | 150 | no_ion
6 | 63.246 | 0.04512193 | -0.003199568 | 0 | 1.732308 | 1 | 60 | 150 | no_ion
6 | 50.238 | 0.04573186 | -0.003367349 | 0 | 1.732308 | 1 | 60 | 150 | no_ion
6 | 39.905 | 0.04638503 | -0.003451859 | 0 | 1.732308 | 1 | 60 | 150 | no_ion
6 | 31.698 | 0.04701429 | -0.003480508 | 0 | 1.732308 | 1 | 60 | 150 | no_ion
6 | 25.179 | 0.04765709 | -0.003432232 | 0 | 1.732308 | 1 | 60 | 150 | no_ion
6 | 20 | 0.04830352 | -0.003324335 | 0 | 1.732308 | 1 | 60 | 150 | no_ion
6 | 15.887 | 0.04895094 | -0.003165157 | 0 | 1.732308 | 1 | 60 | 150 | no_ion
6 | 12.619 | 0.04940998 | -0.003086167 | 0 | 1.732308 | 1 | 60 | 150 | no_ion
6 | 10.024 | 0.04995191 | -0.003011204 | 0 | 1.732308 | 1 | 60 | 150 | no_ion
6 | 7.9621 | 0.05034368 | -0.002987613 | 0 | 1.732308 | 1 | 60 | 150 | no_ion
6 | 6.3246 | 0.05084979 | -0.002895105 | 0 | 1.732308 | 1 | 60 | 150 | no_ion
6 | 5.0238 | 0.05116056 | -0.002886679 | 0 | 1.732308 | 1 | 60 | 150 | no_ion
6 | 3.9905 | 0.05173917 | -0.002936582 | 0 | 1.732308 | 1 | 60 | 150 | no_ion
6 | 3.1698 | 0.05220327 | -0.002882744 | 0 | 1.732308 | 1 | 60 | 150 | no_ion
6 | 2.5179 | 0.05248159 | -0.002884876 | 0 | 1.732308 | 1 | 60 | 150 | no_ion
6 | 2 | 0.0532367 | -0.002969758 | 0 | 1.732308 | 1 | 60 | 150 | no_ion
6 | 1.5887 | 0.05348488 | -0.002927886 | 0 | 1.732308 | 1 | 60 | 150 | no_ion
6 | 1.2619 | 0.05402206 | -0.003000651 | 0 | 1.732308 | 1 | 60 | 150 | no_ion
6 | 1.0024 | 0.05464174 | -0.002961221 | 0 | 1.732308 | 1 | 60 | 150 | no_ion
6 | 0.79621 | 0.05507346 | -0.00275425 | 0 | 1.732308 | 1 | 60 | 150 | no_ion
6 | 0.63246 | 0.05582132 | -0.002777382 | 0 | 1.732308 | 1 | 60 | 150 | no_ion
6 | 0.50238 | 0.05622518 | -0.002845534 | 0 | 1.732308 | 1 | 60 | 150 | no_ion
6 | 0.39905 | 0.0562364 | -0.002507022 | 0 | 1.732308 | 1 | 60 | 150 | no_ion
6 | 0.31623 | 0.05691558 | -0.002633729 | 0 | 1.732308 | 1 | 60 | 150 | no_ion
6 | 0.25119 | 0.05759904 | -0.00270059 | 0 | 1.732308 | 1 | 60 | 150 | no_ion
6 | 0.2 | 0.05779861 | -0.002481739 | 0 | 1.732308 | 1 | 60 | 150 | no_ion
6 | 0.15849 | 0.05777706 | -0.002139169 | 0 | 1.732308 | 1 | 60 | 150 | no_ion
6 | 0.12619 | 0.05829426 | -0.00222474 | 0 | 1.732308 | 1 | 60 | 150 | no_ion
6 | 0.1 | 0.05901895 | -0.002257206 | 0 | 1.732308 | 1 | 60 | 150 | no_ion
6 | 0.079621 | 0.05887302 | -0.001609536 | 0 | 1.732308 | 1 | 60 | 150 | no_ion
6 | 0.063246 | 0.05910809 | -0.001569519 | 0 | 1.732308 | 1 | 60 | 150 | no_ion
6 | 0.050238 | 0.05939238 | -0.001303862 | 0 | 1.732308 | 1 | 60 | 150 | no_ion
6 | 0.039905 | 0.05978424 | -0.001155539 | 0 | 1.732308 | 1 | 60 | 150 | no_ion
6 | 0.031698 | 0.0598563 | -0.0007660641 | 0 | 1.732308 | 1 | 60 | 150 | no_ion
6 | 0.025179 | 0.05932688 | -0.0007051966 | 0 | 1.732308 | 1 | 60 | 150 | no_ion
6 | 0.02 | 0.05947973 | -0.0006742102 | 0 | 1.732308 | 1 | 60 | 150 | no_ion
6 | 0.015887 | 0.05976918 | -0.0002050161 | 0 | 1.732308 | 1 | 60 | 150 | no_ion
6 | 0.012619 | 0.05979617 | -8.100038e-05 | 0 | 1.732308 | 1 | 60 | 150 | no_ion
6 | 0.010024 | 0.05961905 | -0.0003601292 | 0 | 1.732308 | 1 | 60 | 150 | no_ion