## Sheet1
Time(h) | Freq | Zreal | Zimag | ppm | mean_voltage | current | temperature | flow | Label
0 | 20000 | 0.03827511 | -0.001838301 | 0 | 1.719702 | 1 | 60 | 150 | no_ion
0 | 15890 | 0.03853754 | -0.001604042 | 0 | 1.719702 | 1 | 60 | 150 | no_ion
0 | 12619 | 0.0387478 | -0.001341188 | 0 | 1.719702 | 1 | 60 | 150 | no_ion
0 | 10020 | 0.03883393 | -0.00112397 | 0 | 1.719702 | 1 | 60 | 150 | no_ion
0 | 7962 | 0.03904253 | -0.0008702392 | 0 | 1.719702 | 1 | 60 | 150 | no_ion
0 | 6324.6 | 0.03904734 | -0.0006786754 | 0 | 1.719702 | 1 | 60 | 150 | no_ion
0 | 5023.8 | 0.03904844 | -0.0005503675 | 0 | 1.719702 | 1 | 60 | 150 | no_ion
0 | 3991 | 0.03901456 | -0.000501421 | 0 | 1.719702 | 1 | 60 | 150 | no_ion
0 | 3169.8 | 0.03899516 | -0.000482008 | 0 | 1.719702 | 1 | 60 | 150 | no_ion
0 | 2517.9 | 0.03902501 | -0.0005236126 | 0 | 1.719702 | 1 | 60 | 150 | no_ion
0 | 2000 | 0.03904667 | -0.0005524355 | 0 | 1.719702 | 1 | 60 | 150 | no_ion
0 | 1588.7 | 0.03909041 | -0.0005973442 | 0 | 1.719702 | 1 | 60 | 150 | no_ion
0 | 1261.9 | 0.03912194 | -0.0006608934 | 0 | 1.719702 | 1 | 60 | 150 | no_ion
0 | 1002.4 | 0.03920446 | -0.0007605177 | 0 | 1.719702 | 1 | 60 | 150 | no_ion
0 | 796.21 | 0.03925526 | -0.0008799754 | 0 | 1.719702 | 1 | 60 | 150 | no_ion
0 | 632.46 | 0.03935717 | -0.0009953411 | 0 | 1.719702 | 1 | 60 | 150 | no_ion
0 | 502.38 | 0.03946428 | -0.0011236 | 0 | 1.719702 | 1 | 60 | 150 | no_ion
0 | 399.05 | 0.03959345 | -0.001274991 | 0 | 1.719702 | 1 | 60 | 150 | no_ion
0 | 316.98 | 0.03976622 | -0.001464845 | 0 | 1.719702 | 1 | 60 | 150 | no_ion
0 | 251.79 | 0.03995035 | -0.00165758 | 0 | 1.719702 | 1 | 60 | 150 | no_ion
0 | 200 | 0.04021777 | -0.001896497 | 0 | 1.719702 | 1 | 60 | 150 | no_ion
0 | 158.87 | 0.04044761 | -0.002146893 | 0 | 1.719702 | 1 | 60 | 150 | no_ion
0 | 126.19 | 0.04081489 | -0.00241858 | 0 | 1.719702 | 1 | 60 | 150 | no_ion
0 | 100.24 | 0.04125495 | -0.002689721 | 0 | 1.719702 | 1 | 60 | 150 | no_ion
0 | 79.621 | 0.04175976 | -0.002941101 | 0 | 1.719702 | 1 | 60 | 150 | no_ion
0 | 63.246 | 0.04232191 | -0.003153473 | 0 | 1.719702 | 1 | 60 | 150 | no_ion
0 | 50.238 | 0.04294159 | -0.003291099 | 0 | 1.719702 | 1 | 60 | 150 | no_ion
0 | 39.905 | 0.04359571 | -0.003347807 | 0 | 1.719702 | 1 | 60 | 150 | no_ion
0 | 31.698 | 0.04424526 | -0.003315388 | 0 | 1.719702 | 1 | 60 | 150 | no_ion
0 | 25.179 | 0.0448855 | -0.003197012 | 0 | 1.719702 | 1 | 60 | 150 | no_ion
0 | 20 | 0.04551537 | -0.003001441 | 0 | 1.719702 | 1 | 60 | 150 | no_ion
0 | 15.887 | 0.04612977 | -0.002734706 | 0 | 1.719702 | 1 | 60 | 150 | no_ion
0 | 12.619 | 0.04653051 | -0.002470953 | 0 | 1.719702 | 1 | 60 | 150 | no_ion
0 | 10.024 | 0.04696146 | -0.002310014 | 0 | 1.719702 | 1 | 60 | 150 | no_ion
0 | 7.9621 | 0.04728767 | -0.002131328 | 0 | 1.719702 | 1 | 60 | 150 | no_ion
0 | 6.3246 | 0.04754275 | -0.001942024 | 0 | 1.719702 | 1 | 60 | 150 | no_ion
0 | 5.0238 | 0.04759354 | -0.001722475 | 0 | 1.719702 | 1 | 60 | 150 | no_ion
0 | 3.9905 | 0.04791237 | -0.00162363 | 0 | 1.719702 | 1 | 60 | 150 | no_ion
0 | 3.1698 | 0.04808836 | -0.001506031 | 0 | 1.719702 | 1 | 60 | 150 | no_ion
0 | 2.5179 | 0.0482789 | -0.00150956 | 0 | 1.719702 | 1 | 60 | 150 | no_ion
0 | 2 | 0.04824078 | -0.001281086 | 0 | 1.719702 | 1 | 60 | 150 | no_ion
0 | 1.5887 | 0.0484823 | -0.001233515 | 0 | 1.719702 | 1 | 60 | 150 | no_ion
0 | 1.2619 | 0.04882533 | -0.001092024 | 0 | 1.719702 | 1 | 60 | 150 | no_ion
0 | 1.0024 | 0.04912992 | -0.0009760874 | 0 | 1.719702 | 1 | 60 | 150 | no_ion
0 | 0.79621 | 0.04940451 | -0.0008629656 | 0 | 1.719702 | 1 | 60 | 150 | no_ion
0 | 0.63246 | 0.04913641 | -0.0008678499 | 0 | 1.719702 | 1 | 60 | 150 | no_ion
0 | 0.50238 | 0.04949037 | -0.001113716 | 0 | 1.719702 | 1 | 60 | 150 | no_ion
0 | 0.39905 | 0.04897335 | -0.00061278 | 0 | 1.719702 | 1 | 60 | 150 | no_ion
0 | 0.31623 | 0.04952336 | -0.0008474072 | 0 | 1.719702 | 1 | 60 | 150 | no_ion
0 | 0.25119 | 0.04990341 | -0.0002344827 | 0 | 1.719702 | 1 | 60 | 150 | no_ion
0 | 0.2 | 0.04896654 | -0.0006738643 | 0 | 1.719702 | 1 | 60 | 150 | no_ion
0 | 0.15849 | 0.04933214 | -0.0001777449 | 0 | 1.719702 | 1 | 60 | 150 | no_ion
0 | 0.12619 | 0.04997904 | -0.0003015944 | 0 | 1.719702 | 1 | 60 | 150 | no_ion
0 | 0.1 | 0.05026118 | -0.0006515173 | 0 | 1.719702 | 1 | 60 | 150 | no_ion
0 | 0.079621 | 0.04989625 | -0.0008201932 | 0 | 1.719702 | 1 | 60 | 150 | no_ion
0 | 0.063246 | 0.05048499 | -0.0001164534 | 0 | 1.719702 | 1 | 60 | 150 | no_ion
0 | 0.050238 | 0.04967575 | -0.0004935615 | 0 | 1.719702 | 1 | 60 | 150 | no_ion
0 | 0.039905 | 0.04955581 | -0.0001142123 | 0 | 1.719702 | 1 | 60 | 150 | no_ion
0 | 0.031698 | 0.04934768 | -0.0004053464 | 0 | 1.719702 | 1 | 60 | 150 | no_ion
0 | 0.025179 | 0.05012575 | 0.000653392 | 0 | 1.719702 | 1 | 60 | 150 | no_ion
0 | 0.02 | 0.04911443 | -0.0004569503 | 0 | 1.719702 | 1 | 60 | 150 | no_ion
0 | 0.015887 | 0.04980749 | -0.0002952876 | 0 | 1.719702 | 1 | 60 | 150 | no_ion
0 | 0.012619 | 0.04991789 | -0.000237864 | 0 | 1.719702 | 1 | 60 | 150 | no_ion
0 | 0.010024 | 0.05063247 | 0.0006455335 | 0 | 1.719702 | 1 | 60 | 150 | no_ion
2 | 20000 | -0.001558237 | -0.003856865 | 0 | 1.715438 | 1 | 60 | 150 | no_ion
2 | 15890 | 0.03872111 | -0.001571053 | 0 | 1.715438 | 1 | 60 | 150 | no_ion
2 | 12619 | 0.03889168 | -0.001342706 | 0 | 1.715438 | 1 | 60 | 150 | no_ion
2 | 10020 | 0.03898466 | -0.001133047 | 0 | 1.715438 | 1 | 60 | 150 | no_ion
2 | 7962 | 0.03905077 | -0.0008667655 | 0 | 1.715438 | 1 | 60 | 150 | no_ion
2 | 6324.6 | 0.03908826 | -0.000699592 | 0 | 1.715438 | 1 | 60 | 150 | no_ion
2 | 5023.8 | 0.03903153 | -0.0005540741 | 0 | 1.715438 | 1 | 60 | 150 | no_ion
2 | 3991 | 0.03897702 | -0.0005132553 | 0 | 1.715438 | 1 | 60 | 150 | no_ion
2 | 3169.8 | 0.03901181 | -0.0004732566 | 0 | 1.715438 | 1 | 60 | 150 | no_ion
2 | 2517.9 | 0.0389932 | -0.0005047742 | 0 | 1.715438 | 1 | 60 | 150 | no_ion
2 | 2000 | 0.03905803 | -0.0005306398 | 0 | 1.715438 | 1 | 60 | 150 | no_ion
2 | 1588.7 | 0.03911601 | -0.0005889449 | 0 | 1.715438 | 1 | 60 | 150 | no_ion
2 | 1261.9 | 0.03911222 | -0.0006516402 | 0 | 1.715438 | 1 | 60 | 150 | no_ion
2 | 1002.4 | 0.03915002 | -0.0007555205 | 0 | 1.715438 | 1 | 60 | 150 | no_ion
2 | 796.21 | 0.0392674 | -0.0008653712 | 0 | 1.715438 | 1 | 60 | 150 | no_ion
2 | 632.46 | 0.03931028 | -0.0009898077 | 0 | 1.715438 | 1 | 60 | 150 | no_ion
2 | 502.38 | 0.03946428 | -0.001129008 | 0 | 1.715438 | 1 | 60 | 150 | no_ion
2 | 399.05 | 0.03969716 | -0.001277425 | 0 | 1.715438 | 1 | 60 | 150 | no_ion
2 | 316.98 | 0.03978536 | -0.001458701 | 0 | 1.715438 | 1 | 60 | 150 | no_ion
2 | 251.79 | 0.03996075 | -0.001645675 | 0 | 1.715438 | 1 | 60 | 150 | no_ion
2 | 200 | 0.04010321 | -0.001876752 | 0 | 1.715438 | 1 | 60 | 150 | no_ion
2 | 158.87 | 0.04036102 | -0.00212873 | 0 | 1.715438 | 1 | 60 | 150 | no_ion
2 | 126.19 | 0.04070152 | -0.002412671 | 0 | 1.715438 | 1 | 60 | 150 | no_ion
2 | 100.24 | 0.04109702 | -0.00268834 | 0 | 1.715438 | 1 | 60 | 150 | no_ion
2 | 79.621 | 0.04155617 | -0.002938337 | 0 | 1.715438 | 1 | 60 | 150 | no_ion
2 | 63.246 | 0.04210849 | -0.003144549 | 0 | 1.715438 | 1 | 60 | 150 | no_ion
2 | 50.238 | 0.04271841 | -0.003279595 | 0 | 1.715438 | 1 | 60 | 150 | no_ion
2 | 39.905 | 0.04337869 | -0.003338689 | 0 | 1.715438 | 1 | 60 | 150 | no_ion
2 | 31.698 | 0.04404591 | -0.003309252 | 0 | 1.715438 | 1 | 60 | 150 | no_ion
2 | 25.179 | 0.04469317 | -0.003191268 | 0 | 1.715438 | 1 | 60 | 150 | no_ion
2 | 20 | 0.04531552 | -0.002993423 | 0 | 1.715438 | 1 | 60 | 150 | no_ion
2 | 15.887 | 0.04590037 | -0.002721538 | 0 | 1.715438 | 1 | 60 | 150 | no_ion
2 | 12.619 | 0.04625035 | -0.00246795 | 0 | 1.715438 | 1 | 60 | 150 | no_ion
2 | 10.024 | 0.04665359 | -0.002337037 | 0 | 1.715438 | 1 | 60 | 150 | no_ion
2 | 7.9621 | 0.04710113 | -0.002066503 | 0 | 1.715438 | 1 | 60 | 150 | no_ion
2 | 6.3246 | 0.04728806 | -0.001908682 | 0 | 1.715438 | 1 | 60 | 150 | no_ion
2 | 5.0238 | 0.04751667 | -0.001781868 | 0 | 1.715438 | 1 | 60 | 150 | no_ion
2 | 3.9905 | 0.04778834 | -0.001733015 | 0 | 1.715438 | 1 | 60 | 150 | no_ion
2 | 3.1698 | 0.04790736 | -0.001383669 | 0 | 1.715438 | 1 | 60 | 150 | no_ion
2 | 2.5179 | 0.0479274 | -0.001772267 | 0 | 1.715438 | 1 | 60 | 150 | no_ion
2 | 2 | 0.04806719 | -0.001303103 | 0 | 1.715438 | 1 | 60 | 150 | no_ion
2 | 1.5887 | 0.04785873 | -0.001569218 | 0 | 1.715438 | 1 | 60 | 150 | no_ion
2 | 1.2619 | 0.0481001 | -0.001118853 | 0 | 1.715438 | 1 | 60 | 150 | no_ion
2 | 1.0024 | 0.04909732 | -0.00103289 | 0 | 1.715438 | 1 | 60 | 150 | no_ion
2 | 0.79621 | 0.04863486 | -0.001019541 | 0 | 1.715438 | 1 | 60 | 150 | no_ion
2 | 0.63246 | 0.04961576 | -0.0009819349 | 0 | 1.715438 | 1 | 60 | 150 | no_ion
2 | 0.50238 | 0.04927173 | -0.001666711 | 0 | 1.715438 | 1 | 60 | 150 | no_ion
2 | 0.39905 | 0.05018622 | -0.001074015 | 0 | 1.715438 | 1 | 60 | 150 | no_ion
2 | 0.31623 | 0.05078731 | -0.0006527205 | 0 | 1.715438 | 1 | 60 | 150 | no_ion
2 | 0.25119 | 0.04964731 | -0.001947031 | 0 | 1.715438 | 1 | 60 | 150 | no_ion
2 | 0.2 | 0.05014249 | -0.001259328 | 0 | 1.715438 | 1 | 60 | 150 | no_ion
2 | 0.15849 | 0.0486609 | -0.000403199 | 0 | 1.715438 | 1 | 60 | 150 | no_ion
2 | 0.12619 | 0.0500702 | -0.0002109288 | 0 | 1.715438 | 1 | 60 | 150 | no_ion
2 | 0.1 | 0.04741709 | -0.0004484384 | 0 | 1.715438 | 1 | 60 | 150 | no_ion
2 | 0.079621 | 0.05068031 | -0.0007110062 | 0 | 1.715438 | 1 | 60 | 150 | no_ion
2 | 0.063246 | 0.0489683 | -0.0004748514 | 0 | 1.715438 | 1 | 60 | 150 | no_ion
2 | 0.050238 | 0.05049238 | -0.0001192195 | 0 | 1.715438 | 1 | 60 | 150 | no_ion
2 | 0.039905 | 0.04951031 | -0.000422782 | 0 | 1.715438 | 1 | 60 | 150 | no_ion
2 | 0.031698 | 0.04969548 | -0.0002074099 | 0 | 1.715438 | 1 | 60 | 150 | no_ion
2 | 0.025179 | 0.0481854 | 0.0003001293 | 0 | 1.715438 | 1 | 60 | 150 | no_ion
2 | 0.02 | 0.05045418 | 0.0004040013 | 0 | 1.715438 | 1 | 60 | 150 | no_ion
2 | 0.015887 | 0.04955487 | 0.001315871 | 0 | 1.715438 | 1 | 60 | 150 | no_ion
2 | 0.012619 | 0.04922772 | 0.000131089 | 0 | 1.715438 | 1 | 60 | 150 | no_ion
2 | 0.010024 | 0.05005974 | 0.0003490702 | 0 | 1.715438 | 1 | 60 | 150 | no_ion
4 | 20000 | 0.03829221 | -0.001834829 | 0 | 1.713677 | 1 | 60 | 150 | no_ion
4 | 15890 | 0.03857124 | -0.001586783 | 0 | 1.713677 | 1 | 60 | 150 | no_ion
4 | 12619 | 0.03879918 | -0.001354986 | 0 | 1.713677 | 1 | 60 | 150 | no_ion
4 | 10020 | 0.03897163 | -0.001148801 | 0 | 1.713677 | 1 | 60 | 150 | no_ion
4 | 7962 | 0.03900524 | -0.0008642563 | 0 | 1.713677 | 1 | 60 | 150 | no_ion
4 | 6324.6 | 0.03901772 | -0.0006876945 | 0 | 1.713677 | 1 | 60 | 150 | no_ion
4 | 5023.8 | 0.03901232 | -0.0005377871 | 0 | 1.713677 | 1 | 60 | 150 | no_ion
4 | 3991 | 0.03898409 | -0.0004966423 | 0 | 1.713677 | 1 | 60 | 150 | no_ion
4 | 3169.8 | 0.03892442 | -0.0004698996 | 0 | 1.713677 | 1 | 60 | 150 | no_ion
4 | 2517.9 | 0.03899562 | -0.0005167977 | 0 | 1.713677 | 1 | 60 | 150 | no_ion
4 | 2000 | 0.0390116 | -0.0005389225 | 0 | 1.713677 | 1 | 60 | 150 | no_ion
4 | 1588.7 | 0.03896173 | -0.0005858191 | 0 | 1.713677 | 1 | 60 | 150 | no_ion
4 | 1261.9 | 0.03897188 | -0.0006478449 | 0 | 1.713677 | 1 | 60 | 150 | no_ion
4 | 1002.4 | 0.039124 | -0.0007536879 | 0 | 1.713677 | 1 | 60 | 150 | no_ion
4 | 796.21 | 0.03918213 | -0.0008556567 | 0 | 1.713677 | 1 | 60 | 150 | no_ion
4 | 632.46 | 0.0393578 | -0.0009867767 | 0 | 1.713677 | 1 | 60 | 150 | no_ion
4 | 502.38 | 0.03944985 | -0.001104952 | 0 | 1.713677 | 1 | 60 | 150 | no_ion
4 | 399.05 | 0.03961211 | -0.001289609 | 0 | 1.713677 | 1 | 60 | 150 | no_ion
4 | 316.98 | 0.03965504 | -0.001456164 | 0 | 1.713677 | 1 | 60 | 150 | no_ion
4 | 251.79 | 0.03981227 | -0.001677876 | 0 | 1.713677 | 1 | 60 | 150 | no_ion
4 | 200 | 0.04010982 | -0.001872704 | 0 | 1.713677 | 1 | 60 | 150 | no_ion
4 | 158.87 | 0.04032814 | -0.002135761 | 0 | 1.713677 | 1 | 60 | 150 | no_ion
4 | 126.19 | 0.04060133 | -0.002404493 | 0 | 1.713677 | 1 | 60 | 150 | no_ion
4 | 100.24 | 0.041017 | -0.002676643 | 0 | 1.713677 | 1 | 60 | 150 | no_ion
4 | 79.621 | 0.04153787 | -0.002929965 | 0 | 1.713677 | 1 | 60 | 150 | no_ion
4 | 63.246 | 0.0421056 | -0.003132396 | 0 | 1.713677 | 1 | 60 | 150 | no_ion
4 | 50.238 | 0.0427543 | -0.003271406 | 0 | 1.713677 | 1 | 60 | 150 | no_ion
4 | 39.905 | 0.04342951 | -0.003331084 | 0 | 1.713677 | 1 | 60 | 150 | no_ion
4 | 31.698 | 0.04402851 | -0.003290362 | 0 | 1.713677 | 1 | 60 | 150 | no_ion
4 | 25.179 | 0.04462131 | -0.003166939 | 0 | 1.713677 | 1 | 60 | 150 | no_ion
4 | 20 | 0.04524103 | -0.002964499 | 0 | 1.713677 | 1 | 60 | 150 | no_ion
4 | 15.887 | 0.04591862 | -0.002687329 | 0 | 1.713677 | 1 | 60 | 150 | no_ion
4 | 12.619 | 0.04619379 | -0.002476128 | 0 | 1.713677 | 1 | 60 | 150 | no_ion
4 | 10.024 | 0.04665668 | -0.002358882 | 0 | 1.713677 | 1 | 60 | 150 | no_ion
4 | 7.9621 | 0.04690448 | -0.002165403 | 0 | 1.713677 | 1 | 60 | 150 | no_ion
4 | 6.3246 | 0.04726495 | -0.001936796 | 0 | 1.713677 | 1 | 60 | 150 | no_ion
4 | 5.0238 | 0.04750477 | -0.001889356 | 0 | 1.713677 | 1 | 60 | 150 | no_ion
4 | 3.9905 | 0.04798873 | -0.001680213 | 0 | 1.713677 | 1 | 60 | 150 | no_ion
4 | 3.1698 | 0.04742303 | -0.001521867 | 0 | 1.713677 | 1 | 60 | 150 | no_ion
4 | 2.5179 | 0.04814926 | -0.001568128 | 0 | 1.713677 | 1 | 60 | 150 | no_ion
4 | 2 | 0.04901238 | -0.001268325 | 0 | 1.713677 | 1 | 60 | 150 | no_ion
4 | 1.5887 | 0.04848834 | -0.001237743 | 0 | 1.713677 | 1 | 60 | 150 | no_ion
4 | 1.2619 | 0.04865984 | -0.000835608 | 0 | 1.713677 | 1 | 60 | 150 | no_ion
4 | 1.0024 | 0.04962737 | -0.001252864 | 0 | 1.713677 | 1 | 60 | 150 | no_ion
4 | 0.79621 | 0.04824402 | -0.000826902 | 0 | 1.713677 | 1 | 60 | 150 | no_ion
4 | 0.63246 | 0.048905 | -0.00050332 | 0 | 1.713677 | 1 | 60 | 150 | no_ion
4 | 0.50238 | 0.0502012 | -0.001202086 | 0 | 1.713677 | 1 | 60 | 150 | no_ion
4 | 0.39905 | 0.04938742 | -0.0006636703 | 0 | 1.713677 | 1 | 60 | 150 | no_ion
4 | 0.31623 | 0.04971099 | -0.0006574388 | 0 | 1.713677 | 1 | 60 | 150 | no_ion
4 | 0.25119 | 0.05027413 | -0.001032323 | 0 | 1.713677 | 1 | 60 | 150 | no_ion
4 | 0.2 | 0.05023399 | -0.001088866 | 0 | 1.713677 | 1 | 60 | 150 | no_ion
4 | 0.15849 | 0.04906661 | -0.0008772657 | 0 | 1.713677 | 1 | 60 | 150 | no_ion
4 | 0.12619 | 0.04955389 | -0.001763804 | 0 | 1.713677 | 1 | 60 | 150 | no_ion
4 | 0.1 | 0.05035687 | -0.0005896201 | 0 | 1.713677 | 1 | 60 | 150 | no_ion
4 | 0.079621 | 0.0494081 | -0.0002647561 | 0 | 1.713677 | 1 | 60 | 150 | no_ion
4 | 0.063246 | 0.04989883 | -0.0005520689 | 0 | 1.713677 | 1 | 60 | 150 | no_ion
4 | 0.050238 | 0.04996885 | -0.0005484952 | 0 | 1.713677 | 1 | 60 | 150 | no_ion
4 | 0.039905 | 0.04903704 | 0.0003360761 | 0 | 1.713677 | 1 | 60 | 150 | no_ion
4 | 0.031698 | 0.05049562 | 0.0004472377 | 0 | 1.713677 | 1 | 60 | 150 | no_ion
4 | 0.025179 | 0.049539 | 0.0001881537 | 0 | 1.713677 | 1 | 60 | 150 | no_ion
4 | 0.02 | 0.05014056 | -0.0006974789 | 0 | 1.713677 | 1 | 60 | 150 | no_ion
4 | 0.015887 | 0.0495715 | -0.0003580685 | 0 | 1.713677 | 1 | 60 | 150 | no_ion
4 | 0.012619 | 0.04893099 | 0.0005508701 | 0 | 1.713677 | 1 | 60 | 150 | no_ion
4 | 0.010024 | 0.04941124 | 0.0002387549 | 0 | 1.713677 | 1 | 60 | 150 | no_ion
6 | 20000 | -0.00182513 | 0.00138312 | 0 | 1.721582 | 1 | 60 | 150 | no_ion
6 | 15890 | 0.03882528 | -0.001571533 | 0 | 1.721582 | 1 | 60 | 150 | no_ion
6 | 12619 | 0.03906556 | -0.001366689 | 0 | 1.721582 | 1 | 60 | 150 | no_ion
6 | 10020 | 0.03925485 | -0.001109959 | 0 | 1.721582 | 1 | 60 | 150 | no_ion
6 | 7962 | 0.03921687 | -0.0008699395 | 0 | 1.721582 | 1 | 60 | 150 | no_ion
6 | 6324.6 | 0.03915126 | -0.0006904537 | 0 | 1.721582 | 1 | 60 | 150 | no_ion
6 | 5023.8 | 0.03916064 | -0.0005369163 | 0 | 1.721582 | 1 | 60 | 150 | no_ion
6 | 3991 | 0.03906734 | -0.000485861 | 0 | 1.721582 | 1 | 60 | 150 | no_ion
6 | 3169.8 | 0.0390956 | -0.0004774869 | 0 | 1.721582 | 1 | 60 | 150 | no_ion
6 | 2517.9 | 0.03911062 | -0.0005047585 | 0 | 1.721582 | 1 | 60 | 150 | no_ion
6 | 2000 | 0.03919645 | -0.0005409599 | 0 | 1.721582 | 1 | 60 | 150 | no_ion
6 | 1588.7 | 0.03915511 | -0.0005702463 | 0 | 1.721582 | 1 | 60 | 150 | no_ion
6 | 1261.9 | 0.0391543 | -0.0006540578 | 0 | 1.721582 | 1 | 60 | 150 | no_ion
6 | 1002.4 | 0.03920422 | -0.000767251 | 0 | 1.721582 | 1 | 60 | 150 | no_ion
6 | 796.21 | 0.03922139 | -0.0008572192 | 0 | 1.721582 | 1 | 60 | 150 | no_ion
6 | 632.46 | 0.03931401 | -0.0009711043 | 0 | 1.721582 | 1 | 60 | 150 | no_ion
6 | 502.38 | 0.03942833 | -0.00111575 | 0 | 1.721582 | 1 | 60 | 150 | no_ion
6 | 399.05 | 0.03957445 | -0.001264626 | 0 | 1.721582 | 1 | 60 | 150 | no_ion
6 | 316.98 | 0.03976974 | -0.001457503 | 0 | 1.721582 | 1 | 60 | 150 | no_ion
6 | 251.79 | 0.03994548 | -0.001665009 | 0 | 1.721582 | 1 | 60 | 150 | no_ion
6 | 200 | 0.04017376 | -0.001867346 | 0 | 1.721582 | 1 | 60 | 150 | no_ion
6 | 158.87 | 0.04049717 | -0.002131308 | 0 | 1.721582 | 1 | 60 | 150 | no_ion
6 | 126.19 | 0.04073737 | -0.002376036 | 0 | 1.721582 | 1 | 60 | 150 | no_ion
6 | 100.24 | 0.04114032 | -0.002640796 | 0 | 1.721582 | 1 | 60 | 150 | no_ion
6 | 79.621 | 0.04166496 | -0.00289856 | 0 | 1.721582 | 1 | 60 | 150 | no_ion
6 | 63.246 | 0.04226764 | -0.003114807 | 0 | 1.721582 | 1 | 60 | 150 | no_ion
6 | 50.238 | 0.04291319 | -0.003256802 | 0 | 1.721582 | 1 | 60 | 150 | no_ion
6 | 39.905 | 0.04356481 | -0.003328644 | 0 | 1.721582 | 1 | 60 | 150 | no_ion
6 | 31.698 | 0.04418603 | -0.003305334 | 0 | 1.721582 | 1 | 60 | 150 | no_ion
6 | 25.179 | 0.04478975 | -0.003194081 | 0 | 1.721582 | 1 | 60 | 150 | no_ion
6 | 20 | 0.04539253 | -0.002986399 | 0 | 1.721582 | 1 | 60 | 150 | no_ion
6 | 15.887 | 0.04600429 | -0.002675525 | 0 | 1.721582 | 1 | 60 | 150 | no_ion
6 | 12.619 | 0.04636012 | -0.002516333 | 0 | 1.721582 | 1 | 60 | 150 | no_ion
6 | 10.024 | 0.04672221 | -0.002364528 | 0 | 1.721582 | 1 | 60 | 150 | no_ion
6 | 7.9621 | 0.04708475 | -0.00210904 | 0 | 1.721582 | 1 | 60 | 150 | no_ion
6 | 6.3246 | 0.0474484 | -0.002041189 | 0 | 1.721582 | 1 | 60 | 150 | no_ion
6 | 5.0238 | 0.04766757 | -0.001833998 | 0 | 1.721582 | 1 | 60 | 150 | no_ion
6 | 3.9905 | 0.0479834 | -0.001782663 | 0 | 1.721582 | 1 | 60 | 150 | no_ion
6 | 3.1698 | 0.04803897 | -0.001558279 | 0 | 1.721582 | 1 | 60 | 150 | no_ion
6 | 2.5179 | 0.04851244 | -0.001574517 | 0 | 1.721582 | 1 | 60 | 150 | no_ion
6 | 2 | 0.04899551 | -0.001466663 | 0 | 1.721582 | 1 | 60 | 150 | no_ion
6 | 1.5887 | 0.04918989 | -0.001309586 | 0 | 1.721582 | 1 | 60 | 150 | no_ion
6 | 1.2619 | 0.0492823 | -0.001416244 | 0 | 1.721582 | 1 | 60 | 150 | no_ion
6 | 1.0024 | 0.04920042 | -0.001410002 | 0 | 1.721582 | 1 | 60 | 150 | no_ion
6 | 0.79621 | 0.04913772 | -0.001189424 | 0 | 1.721582 | 1 | 60 | 150 | no_ion
6 | 0.63246 | 0.04994628 | -0.0008097112 | 0 | 1.721582 | 1 | 60 | 150 | no_ion
6 | 0.50238 | 0.05008317 | -0.0009450054 | 0 | 1.721582 | 1 | 60 | 150 | no_ion
6 | 0.39905 | 0.05028516 | -0.0003870878 | 0 | 1.721582 | 1 | 60 | 150 | no_ion
6 | 0.31623 | 0.05027885 | -0.001431456 | 0 | 1.721582 | 1 | 60 | 150 | no_ion
6 | 0.25119 | 0.04971223 | -0.001066933 | 0 | 1.721582 | 1 | 60 | 150 | no_ion
6 | 0.2 | 0.0506302 | -0.001331746 | 0 | 1.721582 | 1 | 60 | 150 | no_ion
6 | 0.15849 | 0.0487028 | -0.0008799162 | 0 | 1.721582 | 1 | 60 | 150 | no_ion
6 | 0.12619 | 0.05015678 | -0.0002628369 | 0 | 1.721582 | 1 | 60 | 150 | no_ion
6 | 0.1 | 0.05036823 | -0.001161204 | 0 | 1.721582 | 1 | 60 | 150 | no_ion
6 | 0.079621 | 0.04892871 | 0.0005406421 | 0 | 1.721582 | 1 | 60 | 150 | no_ion
6 | 0.063246 | 0.04966583 | -0.002169615 | 0 | 1.721582 | 1 | 60 | 150 | no_ion
6 | 0.050238 | 0.0514487 | -8.076732e-05 | 0 | 1.721582 | 1 | 60 | 150 | no_ion
6 | 0.039905 | 0.05090646 | -5.116061e-05 | 0 | 1.721582 | 1 | 60 | 150 | no_ion
6 | 0.031698 | 0.05070351 | -3.642587e-05 | 0 | 1.721582 | 1 | 60 | 150 | no_ion
6 | 0.025179 | 0.05005783 | -0.0001142041 | 0 | 1.721582 | 1 | 60 | 150 | no_ion
6 | 0.02 | 0.04997858 | 0.0002648753 | 0 | 1.721582 | 1 | 60 | 150 | no_ion
6 | 0.015887 | 0.05009052 | -6.649181e-06 | 0 | 1.721582 | 1 | 60 | 150 | no_ion
6 | 0.012619 | 0.04997141 | 0.0005324009 | 0 | 1.721582 | 1 | 60 | 150 | no_ion
6 | 0.010024 | 0.05037599 | 2.888027e-05 | 0 | 1.721582 | 1 | 60 | 150 | no_ion