## Sheet1
Time(h) | Freq | Zreal | Zimag | ppm | mean_voltage | current | temperature | flow | Label
0 | 19980.47 | 0.0533539 | 0.0115328 | 2 | 2.060073 | 1 | 60 | 150 | Na+_ion
0 | 15878.91 | 0.0535705 | 0.0084895 | 2 | 2.060073 | 1 | 60 | 150 | Na+_ion
0 | 12597.66 | 0.0538174 | 0.0060485 | 2 | 2.060073 | 1 | 60 | 150 | Na+_ion
0 | 10019.53 | 0.0541021 | 0.004071 | 2 | 2.060073 | 1 | 60 | 150 | Na+_ion
0 | 7928.241 | 0.0544337 | 0.0024671 | 2 | 2.060073 | 1 | 60 | 150 | Na+_ion
0 | 6307.871 | 0.054781 | 0.0012007 | 2 | 2.060073 | 1 | 60 | 150 | Na+_ion
0 | 5034.722 | 0.055096 | 0.0001845 | 2 | 2.060073 | 1 | 60 | 150 | Na+_ion
0 | 3993.056 | 0.0554492 | -0.0006836 | 2 | 2.060073 | 1 | 60 | 150 | Na+_ion
0 | 3144.055 | 0.0558197 | -0.0014365 | 2 | 2.060073 | 1 | 60 | 150 | Na+_ion
0 | 2519.531 | 0.0561524 | -0.0020492 | 2 | 2.060073 | 1 | 60 | 150 | Na+_ion
0 | 2000.762 | 0.0565244 | -0.0026363 | 2 | 2.060073 | 1 | 60 | 150 | Na+_ion
0 | 1580.669 | 0.0569357 | -0.0032263 | 2 | 2.060073 | 1 | 60 | 150 | Na+_ion
0 | 1253.634 | 0.057417 | -0.0038196 | 2 | 2.060073 | 1 | 60 | 150 | Na+_ion
0 | 1000.702 | 0.0579025 | -0.0044435 | 2 | 2.060073 | 1 | 60 | 150 | Na+_ion
0 | 790.0281 | 0.0584975 | -0.0051302 | 2 | 2.060073 | 1 | 60 | 150 | Na+_ion
0 | 628.811 | 0.0590787 | -0.005843 | 2 | 2.060073 | 1 | 60 | 150 | Na+_ion
0 | 502.2321 | 0.0597275 | -0.0066002 | 2 | 2.060073 | 1 | 60 | 150 | Na+_ion
0 | 400.1524 | 0.0604632 | -0.0074493 | 2 | 2.060073 | 1 | 60 | 150 | Na+_ion
0 | 315.5048 | 0.0613027 | -0.0084433 | 2 | 2.060073 | 1 | 60 | 150 | Na+_ion
0 | 252.0161 | 0.0621958 | -0.0095325 | 2 | 2.060073 | 1 | 60 | 150 | Na+_ion
0 | 200.3205 | 0.0631591 | -0.0108413 | 2 | 2.060073 | 1 | 60 | 150 | Na+_ion
0 | 158.0056 | 0.0642909 | -0.0124302 | 2 | 2.060073 | 1 | 60 | 150 | Na+_ion
0 | 125.558 | 0.0655679 | -0.0142681 | 2 | 2.060073 | 1 | 60 | 150 | Na+_ion
0 | 99.734 | 0.0670778 | -0.0164127 | 2 | 2.060073 | 1 | 60 | 150 | Na+_ion
0 | 79.44915 | 0.0690948 | -0.0187984 | 2 | 2.060073 | 1 | 60 | 150 | Na+_ion
0 | 62.91946 | 0.0712753 | -0.0216765 | 2 | 2.060073 | 1 | 60 | 150 | Na+_ion
0 | 49.86702 | 0.073768 | -0.0249424 | 2 | 2.060073 | 1 | 60 | 150 | Na+_ion
0 | 38.42213 | 0.07696 | -0.0291457 | 2 | 2.060073 | 1 | 60 | 150 | Na+_ion
0 | 31.25 | 0.0799394 | -0.0329358 | 2 | 2.060073 | 1 | 60 | 150 | Na+_ion
0 | 24.93351 | 0.0838212 | -0.0375808 | 2 | 2.060073 | 1 | 60 | 150 | Na+_ion
0 | 20.03205 | 0.0881954 | -0.0427135 | 2 | 2.060073 | 1 | 60 | 150 | Na+_ion
0 | 15.625 | 0.0937127 | -0.0493701 | 2 | 2.060073 | 1 | 60 | 150 | Na+_ion
0 | 12.46675 | 0.0995736 | -0.0562616 | 2 | 2.060073 | 1 | 60 | 150 | Na+_ion
0 | 9.9734 | 0.1064731 | -0.0638481 | 2 | 2.060073 | 1 | 60 | 150 | Na+_ion
0 | 7.971939 | 0.1145181 | -0.0722056 | 2 | 2.060073 | 1 | 60 | 150 | Na+_ion
0 | 6.351626 | 0.1242272 | -0.0812984 | 2 | 2.060073 | 1 | 60 | 150 | Na+_ion
0 | 5.013369 | 0.1360422 | -0.0912582 | 2 | 2.060073 | 1 | 60 | 150 | Na+_ion
0 | 3.985969 | 0.149262 | -0.1009282 | 2 | 2.060073 | 1 | 60 | 150 | Na+_ion
0 | 3.175813 | 0.1641678 | -0.1103966 | 2 | 2.060073 | 1 | 60 | 150 | Na+_ion
0 | 2.516103 | 0.1807977 | -0.1186805 | 2 | 2.060073 | 1 | 60 | 150 | Na+_ion
0 | 1.99553 | 0.1992685 | -0.1262884 | 2 | 2.060073 | 1 | 60 | 150 | Na+_ion
0 | 1.587906 | 0.219242 | -0.1329813 | 2 | 2.060073 | 1 | 60 | 150 | Na+_ion
0 | 1.258052 | 0.2401476 | -0.1375337 | 2 | 2.060073 | 1 | 60 | 150 | Na+_ion
0 | 0.997765 | 0.2617373 | -0.1404265 | 2 | 2.060073 | 1 | 60 | 150 | Na+_ion
0 | 0.7927448 | 0.282514 | -0.141261 | 2 | 2.060073 | 1 | 60 | 150 | Na+_ion
0 | 0.6290258 | 0.302621 | -0.1399805 | 2 | 2.060073 | 1 | 60 | 150 | Na+_ion
0 | 0.4988825 | 0.3225194 | -0.1367024 | 2 | 2.060073 | 1 | 60 | 150 | Na+_ion
0 | 0.3985969 | 0.3414007 | -0.1328451 | 2 | 2.060073 | 1 | 60 | 150 | Na+_ion
0 | 0.316723 | 0.3585111 | -0.1263412 | 2 | 2.060073 | 1 | 60 | 150 | Na+_ion
0 | 0.2514753 | 0.3739799 | -0.1184728 | 2 | 2.060073 | 1 | 60 | 150 | Na+_ion
0 | 0.1999787 | 0.3888329 | -0.1096977 | 2 | 2.060073 | 1 | 60 | 150 | Na+_ion
0 | 0.1587906 | 0.4000114 | -0.0994692 | 2 | 2.060073 | 1 | 60 | 150 | Na+_ion
0 | 0.1260081 | 0.4091158 | -0.0879462 | 2 | 2.060073 | 1 | 60 | 150 | Na+_ion
0 | 0.1001603 | 0.4147675 | -0.075721 | 2 | 2.060073 | 1 | 60 | 150 | Na+_ion
0 | 0.0795031 | 0.420377 | -0.063123 | 2 | 2.060073 | 1 | 60 | 150 | Na+_ion
0 | 0.0631398 | 0.4226301 | -0.0506424 | 2 | 2.060073 | 1 | 60 | 150 | Na+_ion
0 | 0.050123 | 0.4237351 | -0.0381846 | 2 | 2.060073 | 1 | 60 | 150 | Na+_ion
0 | 0.0398326 | 0.4234982 | -0.0276764 | 2 | 2.060073 | 1 | 60 | 150 | Na+_ion
0 | 0.0316381 | 0.4214635 | -0.0183184 | 2 | 2.060073 | 1 | 60 | 150 | Na+_ion
0 | 0.025126 | 0.4194411 | -0.0104872 | 2 | 2.060073 | 1 | 60 | 150 | Na+_ion
0 | 0.019957 | 0.4162803 | -0.0030898 | 2 | 2.060073 | 1 | 60 | 150 | Na+_ion
0 | 0.015849 | 0.4129802 | 0.0028438 | 2 | 2.060073 | 1 | 60 | 150 | Na+_ion
0 | 0.01259 | 0.4148107 | 0.0087687 | 2 | 2.060073 | 1 | 60 | 150 | Na+_ion
0 | 0.0100006 | 0.4092112 | 0.012057 | 2 | 2.060073 | 1 | 60 | 150 | Na+_ion
2 | 19980.47 | 0.0531967 | 0.0114319 | 2 | 2.080068 | 1 | 60 | 150 | Na+_ion
2 | 15878.91 | 0.0534579 | 0.0083387 | 2 | 2.080068 | 1 | 60 | 150 | Na+_ion
2 | 12597.66 | 0.0537989 | 0.0058121 | 2 | 2.080068 | 1 | 60 | 150 | Na+_ion
2 | 10019.53 | 0.0541665 | 0.0037823 | 2 | 2.080068 | 1 | 60 | 150 | Na+_ion
2 | 7928.241 | 0.0545696 | 0.0021156 | 2 | 2.080068 | 1 | 60 | 150 | Na+_ion
2 | 6307.871 | 0.0549939 | 0.0007943 | 2 | 2.080068 | 1 | 60 | 150 | Na+_ion
2 | 5034.722 | 0.0553636 | -0.0002353 | 2 | 2.080068 | 1 | 60 | 150 | Na+_ion
2 | 3993.056 | 0.0559112 | -0.001139 | 2 | 2.080068 | 1 | 60 | 150 | Na+_ion
2 | 3144.055 | 0.0564422 | -0.0019241 | 2 | 2.080068 | 1 | 60 | 150 | Na+_ion
2 | 2519.531 | 0.0568196 | -0.0025008 | 2 | 2.080068 | 1 | 60 | 150 | Na+_ion
2 | 2000.762 | 0.0571869 | -0.0030366 | 2 | 2.080068 | 1 | 60 | 150 | Na+_ion
2 | 1580.669 | 0.0575661 | -0.0035616 | 2 | 2.080068 | 1 | 60 | 150 | Na+_ion
2 | 1253.634 | 0.0580404 | -0.0041237 | 2 | 2.080068 | 1 | 60 | 150 | Na+_ion
2 | 1000.702 | 0.0585257 | -0.0047126 | 2 | 2.080068 | 1 | 60 | 150 | Na+_ion
2 | 790.0281 | 0.0591667 | -0.0053924 | 2 | 2.080068 | 1 | 60 | 150 | Na+_ion
2 | 628.811 | 0.0598268 | -0.0061065 | 2 | 2.080068 | 1 | 60 | 150 | Na+_ion
2 | 502.2321 | 0.06056 | -0.0068807 | 2 | 2.080068 | 1 | 60 | 150 | Na+_ion
2 | 400.1524 | 0.0613619 | -0.0077365 | 2 | 2.080068 | 1 | 60 | 150 | Na+_ion
2 | 315.5048 | 0.0622838 | -0.0087219 | 2 | 2.080068 | 1 | 60 | 150 | Na+_ion
2 | 252.0161 | 0.0632607 | -0.0097771 | 2 | 2.080068 | 1 | 60 | 150 | Na+_ion
2 | 200.3205 | 0.0642779 | -0.0110164 | 2 | 2.080068 | 1 | 60 | 150 | Na+_ion
2 | 158.0056 | 0.0654835 | -0.0125152 | 2 | 2.080068 | 1 | 60 | 150 | Na+_ion
2 | 125.558 | 0.0667853 | -0.0142338 | 2 | 2.080068 | 1 | 60 | 150 | Na+_ion
2 | 99.734 | 0.0683316 | -0.0162817 | 2 | 2.080068 | 1 | 60 | 150 | Na+_ion
2 | 79.44915 | 0.070383 | -0.0185211 | 2 | 2.080068 | 1 | 60 | 150 | Na+_ion
2 | 62.91946 | 0.072546 | -0.021247 | 2 | 2.080068 | 1 | 60 | 150 | Na+_ion
2 | 49.86702 | 0.0749405 | -0.0243549 | 2 | 2.080068 | 1 | 60 | 150 | Na+_ion
2 | 38.42213 | 0.0782307 | -0.0283337 | 2 | 2.080068 | 1 | 60 | 150 | Na+_ion
2 | 31.25 | 0.0811974 | -0.0319751 | 2 | 2.080068 | 1 | 60 | 150 | Na+_ion
2 | 24.93351 | 0.0849957 | -0.0364273 | 2 | 2.080068 | 1 | 60 | 150 | Na+_ion
2 | 20.03205 | 0.0889593 | -0.0413843 | 2 | 2.080068 | 1 | 60 | 150 | Na+_ion
2 | 15.625 | 0.0944963 | -0.0477287 | 2 | 2.080068 | 1 | 60 | 150 | Na+_ion
2 | 12.46675 | 0.1002407 | -0.0543059 | 2 | 2.080068 | 1 | 60 | 150 | Na+_ion
2 | 9.9734 | 0.1068245 | -0.0615543 | 2 | 2.080068 | 1 | 60 | 150 | Na+_ion
2 | 7.971939 | 0.1144326 | -0.0695485 | 2 | 2.080068 | 1 | 60 | 150 | Na+_ion
2 | 6.351626 | 0.1239435 | -0.0782149 | 2 | 2.080068 | 1 | 60 | 150 | Na+_ion
2 | 5.013369 | 0.1353231 | -0.087752 | 2 | 2.080068 | 1 | 60 | 150 | Na+_ion
2 | 3.985969 | 0.1480564 | -0.0971243 | 2 | 2.080068 | 1 | 60 | 150 | Na+_ion
2 | 3.175813 | 0.1624435 | -0.1061983 | 2 | 2.080068 | 1 | 60 | 150 | Na+_ion
2 | 2.516103 | 0.1786258 | -0.1143463 | 2 | 2.080068 | 1 | 60 | 150 | Na+_ion
2 | 1.99553 | 0.1965099 | -0.1217778 | 2 | 2.080068 | 1 | 60 | 150 | Na+_ion
2 | 1.587906 | 0.2158186 | -0.127943 | 2 | 2.080068 | 1 | 60 | 150 | Na+_ion
2 | 1.258052 | 0.2357934 | -0.1321218 | 2 | 2.080068 | 1 | 60 | 150 | Na+_ion
2 | 0.997765 | 0.2562759 | -0.1341815 | 2 | 2.080068 | 1 | 60 | 150 | Na+_ion
2 | 0.7927448 | 0.2760235 | -0.1345403 | 2 | 2.080068 | 1 | 60 | 150 | Na+_ion
2 | 0.6290258 | 0.2954259 | -0.1333466 | 2 | 2.080068 | 1 | 60 | 150 | Na+_ion
2 | 0.4988825 | 0.3137917 | -0.1299689 | 2 | 2.080068 | 1 | 60 | 150 | Na+_ion
2 | 0.3985969 | 0.3307555 | -0.1255911 | 2 | 2.080068 | 1 | 60 | 150 | Na+_ion
2 | 0.316723 | 0.3466724 | -0.1195896 | 2 | 2.080068 | 1 | 60 | 150 | Na+_ion
2 | 0.2514753 | 0.3616579 | -0.1122886 | 2 | 2.080068 | 1 | 60 | 150 | Na+_ion
2 | 0.1999787 | 0.374787 | -0.1027374 | 2 | 2.080068 | 1 | 60 | 150 | Na+_ion
2 | 0.1587906 | 0.385781 | -0.0929204 | 2 | 2.080068 | 1 | 60 | 150 | Na+_ion
2 | 0.1260081 | 0.3949435 | -0.0822241 | 2 | 2.080068 | 1 | 60 | 150 | Na+_ion
2 | 0.1001603 | 0.401723 | -0.0703243 | 2 | 2.080068 | 1 | 60 | 150 | Na+_ion
2 | 0.0795031 | 0.4062025 | -0.0574594 | 2 | 2.080068 | 1 | 60 | 150 | Na+_ion
2 | 0.0631398 | 0.4087792 | -0.0459451 | 2 | 2.080068 | 1 | 60 | 150 | Na+_ion
2 | 0.050123 | 0.412722 | -0.034555 | 2 | 2.080068 | 1 | 60 | 150 | Na+_ion
2 | 0.0398326 | 0.4123855 | -0.0236583 | 2 | 2.080068 | 1 | 60 | 150 | Na+_ion
2 | 0.0316381 | 0.4109827 | -0.0158684 | 2 | 2.080068 | 1 | 60 | 150 | Na+_ion
2 | 0.025126 | 0.407824 | -0.0088401 | 2 | 2.080068 | 1 | 60 | 150 | Na+_ion
2 | 0.019957 | 0.4066397 | -0.0013547 | 2 | 2.080068 | 1 | 60 | 150 | Na+_ion
2 | 0.015849 | 0.4045725 | 0.0030346 | 2 | 2.080068 | 1 | 60 | 150 | Na+_ion
2 | 0.01259 | 0.4019277 | 0.0072375 | 2 | 2.080068 | 1 | 60 | 150 | Na+_ion
2 | 0.0100006 | 0.4003876 | 0.012635 | 2 | 2.080068 | 1 | 60 | 150 | Na+_ion
4 | 19980.47 | 0.052998 | 0.0114124 | 2 | 2.090153 | 1 | 60 | 150 | Na+_ion
4 | 15878.91 | 0.053245 | 0.0082787 | 2 | 2.090153 | 1 | 60 | 150 | Na+_ion
4 | 12597.66 | 0.0535139 | 0.0057468 | 2 | 2.090153 | 1 | 60 | 150 | Na+_ion
4 | 10019.53 | 0.0538502 | 0.0036825 | 2 | 2.090153 | 1 | 60 | 150 | Na+_ion
4 | 7928.241 | 0.0542684 | 0.0019729 | 2 | 2.090153 | 1 | 60 | 150 | Na+_ion
4 | 6307.871 | 0.0547225 | 0.0006019 | 2 | 2.090153 | 1 | 60 | 150 | Na+_ion
4 | 5034.722 | 0.055197 | -0.0004765 | 2 | 2.090153 | 1 | 60 | 150 | Na+_ion
4 | 3993.056 | 0.0557021 | -0.0013914 | 2 | 2.090153 | 1 | 60 | 150 | Na+_ion
4 | 3144.055 | 0.0562173 | -0.002166 | 2 | 2.090153 | 1 | 60 | 150 | Na+_ion
4 | 2519.531 | 0.0567037 | -0.0027714 | 2 | 2.090153 | 1 | 60 | 150 | Na+_ion
4 | 2000.762 | 0.0572481 | -0.003355 | 2 | 2.090153 | 1 | 60 | 150 | Na+_ion
4 | 1580.669 | 0.0577601 | -0.0039153 | 2 | 2.090153 | 1 | 60 | 150 | Na+_ion
4 | 1253.634 | 0.0583006 | -0.0044767 | 2 | 2.090153 | 1 | 60 | 150 | Na+_ion
4 | 1000.702 | 0.0588709 | -0.0050651 | 2 | 2.090153 | 1 | 60 | 150 | Na+_ion
4 | 790.0281 | 0.0595208 | -0.005735 | 2 | 2.090153 | 1 | 60 | 150 | Na+_ion
4 | 628.811 | 0.0602133 | -0.0064451 | 2 | 2.090153 | 1 | 60 | 150 | Na+_ion
4 | 502.2321 | 0.0610015 | -0.0072113 | 2 | 2.090153 | 1 | 60 | 150 | Na+_ion
4 | 400.1524 | 0.0618584 | -0.0080723 | 2 | 2.090153 | 1 | 60 | 150 | Na+_ion
4 | 315.5048 | 0.0628742 | -0.009065 | 2 | 2.090153 | 1 | 60 | 150 | Na+_ion
4 | 252.0161 | 0.0639134 | -0.0101213 | 2 | 2.090153 | 1 | 60 | 150 | Na+_ion
4 | 200.3205 | 0.0650468 | -0.0113526 | 2 | 2.090153 | 1 | 60 | 150 | Na+_ion
4 | 158.0056 | 0.0663917 | -0.0128462 | 2 | 2.090153 | 1 | 60 | 150 | Na+_ion
4 | 125.558 | 0.0677979 | -0.0145355 | 2 | 2.090153 | 1 | 60 | 150 | Na+_ion
4 | 99.734 | 0.0694044 | -0.0165099 | 2 | 2.090153 | 1 | 60 | 150 | Na+_ion
4 | 79.44915 | 0.0714735 | -0.0186977 | 2 | 2.090153 | 1 | 60 | 150 | Na+_ion
4 | 62.91946 | 0.0737046 | -0.0213568 | 2 | 2.090153 | 1 | 60 | 150 | Na+_ion
4 | 49.86702 | 0.0762141 | -0.0243672 | 2 | 2.090153 | 1 | 60 | 150 | Na+_ion
4 | 38.42213 | 0.0795264 | -0.0282424 | 2 | 2.090153 | 1 | 60 | 150 | Na+_ion
4 | 31.25 | 0.0825009 | -0.0317481 | 2 | 2.090153 | 1 | 60 | 150 | Na+_ion
4 | 24.93351 | 0.0863267 | -0.0360666 | 2 | 2.090153 | 1 | 60 | 150 | Na+_ion
4 | 20.03205 | 0.0904652 | -0.0408031 | 2 | 2.090153 | 1 | 60 | 150 | Na+_ion
4 | 15.625 | 0.095851 | -0.0469118 | 2 | 2.090153 | 1 | 60 | 150 | Na+_ion
4 | 12.46675 | 0.1015317 | -0.0531663 | 2 | 2.090153 | 1 | 60 | 150 | Na+_ion
4 | 9.9734 | 0.1080568 | -0.0600601 | 2 | 2.090153 | 1 | 60 | 150 | Na+_ion
4 | 7.971939 | 0.1157226 | -0.0675822 | 2 | 2.090153 | 1 | 60 | 150 | Na+_ion
4 | 6.351626 | 0.1247961 | -0.0757908 | 2 | 2.090153 | 1 | 60 | 150 | Na+_ion
4 | 5.013369 | 0.1356678 | -0.0847377 | 2 | 2.090153 | 1 | 60 | 150 | Na+_ion
4 | 3.985969 | 0.1479141 | -0.0935878 | 2 | 2.090153 | 1 | 60 | 150 | Na+_ion
4 | 3.175813 | 0.1617976 | -0.1020958 | 2 | 2.090153 | 1 | 60 | 150 | Na+_ion
4 | 2.516103 | 0.177153 | -0.1098309 | 2 | 2.090153 | 1 | 60 | 150 | Na+_ion
4 | 1.99553 | 0.194617 | -0.1166497 | 2 | 2.090153 | 1 | 60 | 150 | Na+_ion
4 | 1.587906 | 0.2127376 | -0.1222177 | 2 | 2.090153 | 1 | 60 | 150 | Na+_ion
4 | 1.258052 | 0.2319166 | -0.1260626 | 2 | 2.090153 | 1 | 60 | 150 | Na+_ion
4 | 0.997765 | 0.2515848 | -0.1278999 | 2 | 2.090153 | 1 | 60 | 150 | Na+_ion
4 | 0.7927448 | 0.2702362 | -0.1281066 | 2 | 2.090153 | 1 | 60 | 150 | Na+_ion
4 | 0.6290258 | 0.288418 | -0.1266133 | 2 | 2.090153 | 1 | 60 | 150 | Na+_ion
4 | 0.4988825 | 0.3060926 | -0.1231109 | 2 | 2.090153 | 1 | 60 | 150 | Na+_ion
4 | 0.3985969 | 0.3213169 | -0.1187139 | 2 | 2.090153 | 1 | 60 | 150 | Na+_ion
4 | 0.316723 | 0.3363004 | -0.1120819 | 2 | 2.090153 | 1 | 60 | 150 | Na+_ion
4 | 0.2514753 | 0.3493225 | -0.1049468 | 2 | 2.090153 | 1 | 60 | 150 | Na+_ion
4 | 0.1999787 | 0.3617862 | -0.0957216 | 2 | 2.090153 | 1 | 60 | 150 | Na+_ion
4 | 0.1587906 | 0.3721452 | -0.0865595 | 2 | 2.090153 | 1 | 60 | 150 | Na+_ion
4 | 0.1260081 | 0.3795443 | -0.0752271 | 2 | 2.090153 | 1 | 60 | 150 | Na+_ion
4 | 0.1001603 | 0.3847418 | -0.0644632 | 2 | 2.090153 | 1 | 60 | 150 | Na+_ion
4 | 0.0795031 | 0.3900699 | -0.0522329 | 2 | 2.090153 | 1 | 60 | 150 | Na+_ion
4 | 0.0631398 | 0.393367 | -0.0414805 | 2 | 2.090153 | 1 | 60 | 150 | Na+_ion
4 | 0.050123 | 0.3933731 | -0.0306189 | 2 | 2.090153 | 1 | 60 | 150 | Na+_ion
4 | 0.0398326 | 0.3952568 | -0.0212574 | 2 | 2.090153 | 1 | 60 | 150 | Na+_ion
4 | 0.0316381 | 0.3930501 | -0.01371 | 2 | 2.090153 | 1 | 60 | 150 | Na+_ion
4 | 0.025126 | 0.3924325 | -0.0060641 | 2 | 2.090153 | 1 | 60 | 150 | Na+_ion
4 | 0.019957 | 0.3888899 | -0.0007738 | 2 | 2.090153 | 1 | 60 | 150 | Na+_ion
4 | 0.015849 | 0.3877798 | 0.0031257 | 2 | 2.090153 | 1 | 60 | 150 | Na+_ion
4 | 0.01259 | 0.3867857 | 0.0073673 | 2 | 2.090153 | 1 | 60 | 150 | Na+_ion
4 | 0.0100006 | 0.3812786 | 0.012459 | 2 | 2.090153 | 1 | 60 | 150 | Na+_ion
6 | 19980.47 | 0.0530026 | 0.0114349 | 2 | 2.095284 | 1 | 60 | 150 | Na+_ion
6 | 15878.91 | 0.0532398 | 0.008276 | 2 | 2.095284 | 1 | 60 | 150 | Na+_ion
6 | 12597.66 | 0.0535195 | 0.0056971 | 2 | 2.095284 | 1 | 60 | 150 | Na+_ion
6 | 10019.53 | 0.0538801 | 0.0035788 | 2 | 2.095284 | 1 | 60 | 150 | Na+_ion
6 | 7928.241 | 0.0543192 | 0.0018023 | 2 | 2.095284 | 1 | 60 | 150 | Na+_ion
6 | 6307.871 | 0.0547994 | 0.0003534 | 2 | 2.095284 | 1 | 60 | 150 | Na+_ion
6 | 5034.722 | 0.055283 | -0.0007856 | 2 | 2.095284 | 1 | 60 | 150 | Na+_ion
6 | 3993.056 | 0.0558181 | -0.0017385 | 2 | 2.095284 | 1 | 60 | 150 | Na+_ion
6 | 3144.055 | 0.0563998 | -0.0025468 | 2 | 2.095284 | 1 | 60 | 150 | Na+_ion
6 | 2519.531 | 0.0569834 | -0.0031965 | 2 | 2.095284 | 1 | 60 | 150 | Na+_ion
6 | 2000.762 | 0.0575824 | -0.0037728 | 2 | 2.095284 | 1 | 60 | 150 | Na+_ion
6 | 1580.669 | 0.0581974 | -0.0043248 | 2 | 2.095284 | 1 | 60 | 150 | Na+_ion
6 | 1253.634 | 0.0588099 | -0.0048444 | 2 | 2.095284 | 1 | 60 | 150 | Na+_ion
6 | 1000.702 | 0.0594115 | -0.0053902 | 2 | 2.095284 | 1 | 60 | 150 | Na+_ion
6 | 790.0281 | 0.060092 | -0.0060363 | 2 | 2.095284 | 1 | 60 | 150 | Na+_ion
6 | 628.811 | 0.0607628 | -0.0067175 | 2 | 2.095284 | 1 | 60 | 150 | Na+_ion
6 | 502.2321 | 0.0615928 | -0.0074833 | 2 | 2.095284 | 1 | 60 | 150 | Na+_ion
6 | 400.1524 | 0.0624419 | -0.0083552 | 2 | 2.095284 | 1 | 60 | 150 | Na+_ion
6 | 315.5048 | 0.0635116 | -0.0093638 | 2 | 2.095284 | 1 | 60 | 150 | Na+_ion
6 | 252.0161 | 0.0646039 | -0.0104317 | 2 | 2.095284 | 1 | 60 | 150 | Na+_ion
6 | 200.3205 | 0.0658115 | -0.0116964 | 2 | 2.095284 | 1 | 60 | 150 | Na+_ion
6 | 158.0056 | 0.0672082 | -0.0131688 | 2 | 2.095284 | 1 | 60 | 150 | Na+_ion
6 | 125.558 | 0.0686677 | -0.014847 | 2 | 2.095284 | 1 | 60 | 150 | Na+_ion
6 | 99.734 | 0.0703587 | -0.0168219 | 2 | 2.095284 | 1 | 60 | 150 | Na+_ion
6 | 79.44915 | 0.0725063 | -0.0189793 | 2 | 2.095284 | 1 | 60 | 150 | Na+_ion
6 | 62.91946 | 0.0747824 | -0.0216232 | 2 | 2.095284 | 1 | 60 | 150 | Na+_ion
6 | 49.86702 | 0.0774764 | -0.0245578 | 2 | 2.095284 | 1 | 60 | 150 | Na+_ion
6 | 38.42213 | 0.0807791 | -0.0283718 | 2 | 2.095284 | 1 | 60 | 150 | Na+_ion
6 | 31.25 | 0.0839879 | -0.0317487 | 2 | 2.095284 | 1 | 60 | 150 | Na+_ion
6 | 24.93351 | 0.0879098 | -0.0358734 | 2 | 2.095284 | 1 | 60 | 150 | Na+_ion
6 | 20.03205 | 0.0921323 | -0.0404115 | 2 | 2.095284 | 1 | 60 | 150 | Na+_ion
6 | 15.625 | 0.0975002 | -0.0461641 | 2 | 2.095284 | 1 | 60 | 150 | Na+_ion
6 | 12.46675 | 0.1028355 | -0.0520834 | 2 | 2.095284 | 1 | 60 | 150 | Na+_ion
6 | 9.9734 | 0.1096817 | -0.0585323 | 2 | 2.095284 | 1 | 60 | 150 | Na+_ion
6 | 7.971939 | 0.1171573 | -0.0655903 | 2 | 2.095284 | 1 | 60 | 150 | Na+_ion
6 | 6.351626 | 0.1260621 | -0.0732586 | 2 | 2.095284 | 1 | 60 | 150 | Na+_ion
6 | 5.013369 | 0.1366554 | -0.0815257 | 2 | 2.095284 | 1 | 60 | 150 | Na+_ion
6 | 3.985969 | 0.1484383 | -0.0896477 | 2 | 2.095284 | 1 | 60 | 150 | Na+_ion
6 | 3.175813 | 0.1616505 | -0.0974812 | 2 | 2.095284 | 1 | 60 | 150 | Na+_ion
6 | 2.516103 | 0.1766091 | -0.1044306 | 2 | 2.095284 | 1 | 60 | 150 | Na+_ion
6 | 1.99553 | 0.1927752 | -0.1106732 | 2 | 2.095284 | 1 | 60 | 150 | Na+_ion
6 | 1.587906 | 0.2100545 | -0.1157983 | 2 | 2.095284 | 1 | 60 | 150 | Na+_ion
6 | 1.258052 | 0.2282525 | -0.1192693 | 2 | 2.095284 | 1 | 60 | 150 | Na+_ion
6 | 0.997765 | 0.2469816 | -0.1206712 | 2 | 2.095284 | 1 | 60 | 150 | Na+_ion
6 | 0.7927448 | 0.2642445 | -0.1205274 | 2 | 2.095284 | 1 | 60 | 150 | Na+_ion
6 | 0.6290258 | 0.2812204 | -0.1186095 | 2 | 2.095284 | 1 | 60 | 150 | Na+_ion
6 | 0.4988825 | 0.2972691 | -0.115354 | 2 | 2.095284 | 1 | 60 | 150 | Na+_ion
6 | 0.3985969 | 0.3115672 | -0.1101477 | 2 | 2.095284 | 1 | 60 | 150 | Na+_ion
6 | 0.316723 | 0.3247616 | -0.1036449 | 2 | 2.095284 | 1 | 60 | 150 | Na+_ion
6 | 0.2514753 | 0.3364654 | -0.096178 | 2 | 2.095284 | 1 | 60 | 150 | Na+_ion
6 | 0.1999787 | 0.3470244 | -0.0875979 | 2 | 2.095284 | 1 | 60 | 150 | Na+_ion
6 | 0.1587906 | 0.3558129 | -0.0778105 | 2 | 2.095284 | 1 | 60 | 150 | Na+_ion
6 | 0.1260081 | 0.3627907 | -0.0676732 | 2 | 2.095284 | 1 | 60 | 150 | Na+_ion
6 | 0.1001603 | 0.367789 | -0.0571723 | 2 | 2.095284 | 1 | 60 | 150 | Na+_ion
6 | 0.0795031 | 0.3708235 | -0.04613 | 2 | 2.095284 | 1 | 60 | 150 | Na+_ion
6 | 0.0631398 | 0.3731962 | -0.0353789 | 2 | 2.095284 | 1 | 60 | 150 | Na+_ion
6 | 0.050123 | 0.3744213 | -0.0264441 | 2 | 2.095284 | 1 | 60 | 150 | Na+_ion
6 | 0.0398326 | 0.3745758 | -0.0174187 | 2 | 2.095284 | 1 | 60 | 150 | Na+_ion
6 | 0.0316381 | 0.3734873 | -0.0105352 | 2 | 2.095284 | 1 | 60 | 150 | Na+_ion
6 | 0.025126 | 0.3724061 | -0.0042954 | 2 | 2.095284 | 1 | 60 | 150 | Na+_ion
6 | 0.019957 | 0.3700922 | 0.0001495 | 2 | 2.095284 | 1 | 60 | 150 | Na+_ion
6 | 0.015849 | 0.3688252 | 0.0041005 | 2 | 2.095284 | 1 | 60 | 150 | Na+_ion
6 | 0.01259 | 0.3647963 | 0.0085832 | 2 | 2.095284 | 1 | 60 | 150 | Na+_ion
6 | 0.0100006 | 0.362903 | 0.0112353 | 2 | 2.095284 | 1 | 60 | 150 | Na+_ion