## Sheet1
Time(h) | Freq | Zreal | Zimag | ppm | mean_voltage | current | temperature | flow | Label
0 | 19980.47 | 0.0498549 | 0.0052149 | 0 | 1.916704 | 1 | 60 | 150 | no_ion
0 | 15878.91 | 0.0503959 | 0.0031642 | 0 | 1.916704 | 1 | 60 | 150 | no_ion
0 | 12597.66 | 0.0511585 | 0.0014913 | 0 | 1.916704 | 1 | 60 | 150 | no_ion
0 | 10019.53 | 0.051817 | 0.000182 | 0 | 1.916704 | 1 | 60 | 150 | no_ion
0 | 7928.241 | 0.0524331 | -0.000907 | 0 | 1.916704 | 1 | 60 | 150 | no_ion
0 | 6307.871 | 0.0532097 | -0.0017746 | 0 | 1.916704 | 1 | 60 | 150 | no_ion
0 | 5034.722 | 0.0538911 | -0.002457 | 0 | 1.916704 | 1 | 60 | 150 | no_ion
0 | 3993.056 | 0.0546176 | -0.0030397 | 0 | 1.916704 | 1 | 60 | 150 | no_ion
0 | 3144.055 | 0.0553939 | -0.0035255 | 0 | 1.916704 | 1 | 60 | 150 | no_ion
0 | 2519.531 | 0.0560469 | -0.0038866 | 0 | 1.916704 | 1 | 60 | 150 | no_ion
0 | 2000.762 | 0.056801 | -0.0041957 | 0 | 1.916704 | 1 | 60 | 150 | no_ion
0 | 1580.669 | 0.0575968 | -0.0044505 | 0 | 1.916704 | 1 | 60 | 150 | no_ion
0 | 1253.634 | 0.058287 | -0.0046405 | 0 | 1.916704 | 1 | 60 | 150 | no_ion
0 | 1000.702 | 0.0592436 | -0.0048053 | 0 | 1.916704 | 1 | 60 | 150 | no_ion
0 | 790.0281 | 0.0600837 | -0.0049241 | 0 | 1.916704 | 1 | 60 | 150 | no_ion
0 | 628.811 | 0.0608376 | -0.0049907 | 0 | 1.916704 | 1 | 60 | 150 | no_ion
0 | 502.2321 | 0.0616516 | -0.0050367 | 0 | 1.916704 | 1 | 60 | 150 | no_ion
0 | 400.1524 | 0.0625129 | -0.0050492 | 0 | 1.916704 | 1 | 60 | 150 | no_ion
0 | 315.5048 | 0.0633054 | -0.0050255 | 0 | 1.916704 | 1 | 60 | 150 | no_ion
0 | 252.0161 | 0.0641504 | -0.0049685 | 0 | 1.916704 | 1 | 60 | 150 | no_ion
0 | 200.3205 | 0.0649487 | -0.0048891 | 0 | 1.916704 | 1 | 60 | 150 | no_ion
0 | 158.0056 | 0.0657425 | -0.0047717 | 0 | 1.916704 | 1 | 60 | 150 | no_ion
0 | 125.558 | 0.0664386 | -0.0046403 | 0 | 1.916704 | 1 | 60 | 150 | no_ion
0 | 99.734 | 0.0671416 | -0.0044809 | 0 | 1.916704 | 1 | 60 | 150 | no_ion
0 | 79.44915 | 0.0678147 | -0.0043058 | 0 | 1.916704 | 1 | 60 | 150 | no_ion
0 | 62.91946 | 0.0684529 | -0.0040959 | 0 | 1.916704 | 1 | 60 | 150 | no_ion
0 | 49.86702 | 0.0691289 | -0.0038565 | 0 | 1.916704 | 1 | 60 | 150 | no_ion
0 | 38.42213 | 0.0698294 | -0.0035536 | 0 | 1.916704 | 1 | 60 | 150 | no_ion
0 | 31.25 | 0.0702343 | -0.0032966 | 0 | 1.916704 | 1 | 60 | 150 | no_ion
0 | 24.93351 | 0.0706833 | -0.0030014 | 0 | 1.916704 | 1 | 60 | 150 | no_ion
0 | 20.03205 | 0.0710965 | -0.002732 | 0 | 1.916704 | 1 | 60 | 150 | no_ion
0 | 15.625 | 0.0714153 | -0.0024566 | 0 | 1.916704 | 1 | 60 | 150 | no_ion
0 | 12.46675 | 0.0715744 | -0.0022546 | 0 | 1.916704 | 1 | 60 | 150 | no_ion
0 | 9.9734 | 0.0718578 | -0.0020987 | 0 | 1.916704 | 1 | 60 | 150 | no_ion
0 | 7.971939 | 0.0720539 | -0.0019933 | 0 | 1.916704 | 1 | 60 | 150 | no_ion
0 | 6.351626 | 0.0722669 | -0.0019419 | 0 | 1.916704 | 1 | 60 | 150 | no_ion
0 | 5.013369 | 0.0723296 | -0.0019742 | 0 | 1.916704 | 1 | 60 | 150 | no_ion
0 | 3.985969 | 0.0726028 | -0.0020134 | 0 | 1.916704 | 1 | 60 | 150 | no_ion
0 | 3.175813 | 0.0729023 | -0.0020864 | 0 | 1.916704 | 1 | 60 | 150 | no_ion
0 | 2.516103 | 0.0733362 | -0.0021786 | 0 | 1.916704 | 1 | 60 | 150 | no_ion
0 | 1.99553 | 0.0735431 | -0.0023291 | 0 | 1.916704 | 1 | 60 | 150 | no_ion
0 | 1.587906 | 0.0738466 | -0.0024551 | 0 | 1.916704 | 1 | 60 | 150 | no_ion
0 | 1.258052 | 0.0743281 | -0.0023216 | 0 | 1.916704 | 1 | 60 | 150 | no_ion
0 | 0.997765 | 0.0747858 | -0.0025311 | 0 | 1.916704 | 1 | 60 | 150 | no_ion
0 | 0.7927448 | 0.0752265 | -0.0022785 | 0 | 1.916704 | 1 | 60 | 150 | no_ion
0 | 0.6290258 | 0.0756025 | -0.0029134 | 0 | 1.916704 | 1 | 60 | 150 | no_ion
0 | 0.4988825 | 0.0759012 | -0.0025592 | 0 | 1.916704 | 1 | 60 | 150 | no_ion
0 | 0.3985969 | 0.076596 | -0.0023228 | 0 | 1.916704 | 1 | 60 | 150 | no_ion
0 | 0.316723 | 0.0764526 | -0.0022136 | 0 | 1.916704 | 1 | 60 | 150 | no_ion
0 | 0.2514753 | 0.0767946 | -0.0022662 | 0 | 1.916704 | 1 | 60 | 150 | no_ion
0 | 0.1999787 | 0.0772095 | -0.0020519 | 0 | 1.916704 | 1 | 60 | 150 | no_ion
0 | 0.1587906 | 0.0770285 | -0.0015362 | 0 | 1.916704 | 1 | 60 | 150 | no_ion
0 | 0.1260081 | 0.0771921 | -0.0023422 | 0 | 1.916704 | 1 | 60 | 150 | no_ion
0 | 0.1001603 | 0.0778501 | -0.0011847 | 0 | 1.916704 | 1 | 60 | 150 | no_ion
0 | 0.0795031 | 0.0778787 | -0.0011264 | 0 | 1.916704 | 1 | 60 | 150 | no_ion
0 | 0.0631398 | 0.0780528 | -0.0003164 | 0 | 1.916704 | 1 | 60 | 150 | no_ion
0 | 0.050123 | 0.077739 | -0.0003498 | 0 | 1.916704 | 1 | 60 | 150 | no_ion
0 | 0.0398326 | 0.0776908 | -0.0007611 | 0 | 1.916704 | 1 | 60 | 150 | no_ion
0 | 0.0316381 | 0.0774569 | -0.0010874 | 0 | 1.916704 | 1 | 60 | 150 | no_ion
0 | 0.025126 | 0.0771292 | -0.0003215 | 0 | 1.916704 | 1 | 60 | 150 | no_ion
0 | 0.019957 | 0.0776782 | -0.0004852 | 0 | 1.916704 | 1 | 60 | 150 | no_ion
0 | 0.015849 | 0.0775074 | -0.0003944 | 0 | 1.916704 | 1 | 60 | 150 | no_ion
0 | 0.01259 | 0.0774072 | 2.113061e-05 | 0 | 1.916704 | 1 | 60 | 150 | no_ion
0 | 0.0100006 | 0.0777682 | -0.0002071 | 0 | 1.916704 | 1 | 60 | 150 | no_ion
2 | 19980.47 | 0.0498166 | 0.005218 | 0 | 1.915757 | 1 | 60 | 150 | no_ion
2 | 15878.91 | 0.0504312 | 0.0031677 | 0 | 1.915757 | 1 | 60 | 150 | no_ion
2 | 12597.66 | 0.0511392 | 0.0015008 | 0 | 1.915757 | 1 | 60 | 150 | no_ion
2 | 10019.53 | 0.0517015 | 0.0001914 | 0 | 1.915757 | 1 | 60 | 150 | no_ion
2 | 7928.241 | 0.0523972 | -0.0008972 | 0 | 1.915757 | 1 | 60 | 150 | no_ion
2 | 6307.871 | 0.0530632 | -0.0017605 | 0 | 1.915757 | 1 | 60 | 150 | no_ion
2 | 5034.722 | 0.0538371 | -0.0024447 | 0 | 1.915757 | 1 | 60 | 150 | no_ion
2 | 3993.056 | 0.0544917 | -0.0030246 | 0 | 1.915757 | 1 | 60 | 150 | no_ion
2 | 3144.055 | 0.0553074 | -0.0035082 | 0 | 1.915757 | 1 | 60 | 150 | no_ion
2 | 2519.531 | 0.0560895 | -0.0038822 | 0 | 1.915757 | 1 | 60 | 150 | no_ion
2 | 2000.762 | 0.0568187 | -0.0041869 | 0 | 1.915757 | 1 | 60 | 150 | no_ion
2 | 1580.669 | 0.0576652 | -0.0044439 | 0 | 1.915757 | 1 | 60 | 150 | no_ion
2 | 1253.634 | 0.0583901 | -0.0046396 | 0 | 1.915757 | 1 | 60 | 150 | no_ion
2 | 1000.702 | 0.0592777 | -0.0047969 | 0 | 1.915757 | 1 | 60 | 150 | no_ion
2 | 790.0281 | 0.0600349 | -0.0049155 | 0 | 1.915757 | 1 | 60 | 150 | no_ion
2 | 628.811 | 0.0608049 | -0.0049859 | 0 | 1.915757 | 1 | 60 | 150 | no_ion
2 | 502.2321 | 0.061659 | -0.0050297 | 0 | 1.915757 | 1 | 60 | 150 | no_ion
2 | 400.1524 | 0.0625122 | -0.0050462 | 0 | 1.915757 | 1 | 60 | 150 | no_ion
2 | 315.5048 | 0.063344 | -0.0050296 | 0 | 1.915757 | 1 | 60 | 150 | no_ion
2 | 252.0161 | 0.0641489 | -0.0049717 | 0 | 1.915757 | 1 | 60 | 150 | no_ion
2 | 200.3205 | 0.0648771 | -0.0048924 | 0 | 1.915757 | 1 | 60 | 150 | no_ion
2 | 158.0056 | 0.065711 | -0.0047794 | 0 | 1.915757 | 1 | 60 | 150 | no_ion
2 | 125.558 | 0.0664389 | -0.0046443 | 0 | 1.915757 | 1 | 60 | 150 | no_ion
2 | 99.734 | 0.0670903 | -0.0044863 | 0 | 1.915757 | 1 | 60 | 150 | no_ion
2 | 79.44915 | 0.0677717 | -0.004311 | 0 | 1.915757 | 1 | 60 | 150 | no_ion
2 | 62.91946 | 0.0685197 | -0.0041038 | 0 | 1.915757 | 1 | 60 | 150 | no_ion
2 | 49.86702 | 0.0691011 | -0.0038662 | 0 | 1.915757 | 1 | 60 | 150 | no_ion
2 | 38.42213 | 0.0698627 | -0.0035626 | 0 | 1.915757 | 1 | 60 | 150 | no_ion
2 | 31.25 | 0.0702923 | -0.0033052 | 0 | 1.915757 | 1 | 60 | 150 | no_ion
2 | 24.93351 | 0.0706253 | -0.0030211 | 0 | 1.915757 | 1 | 60 | 150 | no_ion
2 | 20.03205 | 0.0710588 | -0.0027527 | 0 | 1.915757 | 1 | 60 | 150 | no_ion
2 | 15.625 | 0.0713932 | -0.0024718 | 0 | 1.915757 | 1 | 60 | 150 | no_ion
2 | 12.46675 | 0.0715962 | -0.0022686 | 0 | 1.915757 | 1 | 60 | 150 | no_ion
2 | 9.9734 | 0.0718425 | -0.0021177 | 0 | 1.915757 | 1 | 60 | 150 | no_ion
2 | 7.971939 | 0.0720391 | -0.0020232 | 0 | 1.915757 | 1 | 60 | 150 | no_ion
2 | 6.351626 | 0.0722059 | -0.0019881 | 0 | 1.915757 | 1 | 60 | 150 | no_ion
2 | 5.013369 | 0.0724306 | -0.0019861 | 0 | 1.915757 | 1 | 60 | 150 | no_ion
2 | 3.985969 | 0.0725005 | -0.0020855 | 0 | 1.915757 | 1 | 60 | 150 | no_ion
2 | 3.175813 | 0.072817 | -0.0021291 | 0 | 1.915757 | 1 | 60 | 150 | no_ion
2 | 2.516103 | 0.0731183 | -0.0023367 | 0 | 1.915757 | 1 | 60 | 150 | no_ion
2 | 1.99553 | 0.0735161 | -0.0023379 | 0 | 1.915757 | 1 | 60 | 150 | no_ion
2 | 1.587906 | 0.0739241 | -0.0024757 | 0 | 1.915757 | 1 | 60 | 150 | no_ion
2 | 1.258052 | 0.0743841 | -0.0025139 | 0 | 1.915757 | 1 | 60 | 150 | no_ion
2 | 0.997765 | 0.0745383 | -0.0026826 | 0 | 1.915757 | 1 | 60 | 150 | no_ion
2 | 0.7927448 | 0.0754217 | -0.0025342 | 0 | 1.915757 | 1 | 60 | 150 | no_ion
2 | 0.6290258 | 0.0755868 | -0.0026821 | 0 | 1.915757 | 1 | 60 | 150 | no_ion
2 | 0.4988825 | 0.0762052 | -0.0024705 | 0 | 1.915757 | 1 | 60 | 150 | no_ion
2 | 0.3985969 | 0.076399 | -0.0027156 | 0 | 1.915757 | 1 | 60 | 150 | no_ion
2 | 0.316723 | 0.0762682 | -0.0022181 | 0 | 1.915757 | 1 | 60 | 150 | no_ion
2 | 0.2514753 | 0.0768088 | -0.0021955 | 0 | 1.915757 | 1 | 60 | 150 | no_ion
2 | 0.1999787 | 0.0772119 | -0.0017879 | 0 | 1.915757 | 1 | 60 | 150 | no_ion
2 | 0.1587906 | 0.0771565 | -0.0014242 | 0 | 1.915757 | 1 | 60 | 150 | no_ion
2 | 0.1260081 | 0.0777912 | -0.0014321 | 0 | 1.915757 | 1 | 60 | 150 | no_ion
2 | 0.1001603 | 0.0775525 | -0.00093 | 0 | 1.915757 | 1 | 60 | 150 | no_ion
2 | 0.0795031 | 0.0774245 | -0.0012495 | 0 | 1.915757 | 1 | 60 | 150 | no_ion
2 | 0.0631398 | 0.0774027 | -0.0010232 | 0 | 1.915757 | 1 | 60 | 150 | no_ion
2 | 0.050123 | 0.0778496 | -0.0005224 | 0 | 1.915757 | 1 | 60 | 150 | no_ion
2 | 0.0398326 | 0.0776086 | -0.000731 | 0 | 1.915757 | 1 | 60 | 150 | no_ion
2 | 0.0316381 | 0.0773163 | -8.070384e-05 | 0 | 1.915757 | 1 | 60 | 150 | no_ion
2 | 0.025126 | 0.0774664 | -0.0006273 | 0 | 1.915757 | 1 | 60 | 150 | no_ion
2 | 0.019957 | 0.0777363 | -0.0002364 | 0 | 1.915757 | 1 | 60 | 150 | no_ion
2 | 0.015849 | 0.0774482 | -0.00066 | 0 | 1.915757 | 1 | 60 | 150 | no_ion
2 | 0.01259 | 0.0777321 | -0.0003081 | 0 | 1.915757 | 1 | 60 | 150 | no_ion
2 | 0.0100006 | 0.0774371 | -0.0004904 | 0 | 1.915757 | 1 | 60 | 150 | no_ion
4 | 19980.47 | 0.0499374 | 0.0052058 | 0 | 1.915094 | 1 | 60 | 150 | no_ion
4 | 15878.91 | 0.0505671 | 0.0031614 | 0 | 1.915094 | 1 | 60 | 150 | no_ion
4 | 12597.66 | 0.0511859 | 0.001503 | 0 | 1.915094 | 1 | 60 | 150 | no_ion
4 | 10019.53 | 0.0518568 | 0.000185 | 0 | 1.915094 | 1 | 60 | 150 | no_ion
4 | 7928.241 | 0.0525728 | -0.0009096 | 0 | 1.915094 | 1 | 60 | 150 | no_ion
4 | 6307.871 | 0.0532491 | -0.0017683 | 0 | 1.915094 | 1 | 60 | 150 | no_ion
4 | 5034.722 | 0.0538856 | -0.0024528 | 0 | 1.915094 | 1 | 60 | 150 | no_ion
4 | 3993.056 | 0.054649 | -0.0030336 | 0 | 1.915094 | 1 | 60 | 150 | no_ion
4 | 3144.055 | 0.0554066 | -0.0035185 | 0 | 1.915094 | 1 | 60 | 150 | no_ion
4 | 2519.531 | 0.0561094 | -0.0038825 | 0 | 1.915094 | 1 | 60 | 150 | no_ion
4 | 2000.762 | 0.0568735 | -0.0041913 | 0 | 1.915094 | 1 | 60 | 150 | no_ion
4 | 1580.669 | 0.0576547 | -0.0044403 | 0 | 1.915094 | 1 | 60 | 150 | no_ion
4 | 1253.634 | 0.0584303 | -0.0046363 | 0 | 1.915094 | 1 | 60 | 150 | no_ion
4 | 1000.702 | 0.0592603 | -0.0047937 | 0 | 1.915094 | 1 | 60 | 150 | no_ion
4 | 790.0281 | 0.0600738 | -0.0049129 | 0 | 1.915094 | 1 | 60 | 150 | no_ion
4 | 628.811 | 0.0608655 | -0.0049833 | 0 | 1.915094 | 1 | 60 | 150 | no_ion
4 | 502.2321 | 0.0616491 | -0.0050288 | 0 | 1.915094 | 1 | 60 | 150 | no_ion
4 | 400.1524 | 0.062467 | -0.0050434 | 0 | 1.915094 | 1 | 60 | 150 | no_ion
4 | 315.5048 | 0.0633711 | -0.005029 | 0 | 1.915094 | 1 | 60 | 150 | no_ion
4 | 252.0161 | 0.0641507 | -0.0049713 | 0 | 1.915094 | 1 | 60 | 150 | no_ion
4 | 200.3205 | 0.0649007 | -0.0048952 | 0 | 1.915094 | 1 | 60 | 150 | no_ion
4 | 158.0056 | 0.0656836 | -0.0047758 | 0 | 1.915094 | 1 | 60 | 150 | no_ion
4 | 125.558 | 0.0664121 | -0.0046488 | 0 | 1.915094 | 1 | 60 | 150 | no_ion
4 | 99.734 | 0.0671961 | -0.0044922 | 0 | 1.915094 | 1 | 60 | 150 | no_ion
4 | 79.44915 | 0.0677691 | -0.004316 | 0 | 1.915094 | 1 | 60 | 150 | no_ion
4 | 62.91946 | 0.0684787 | -0.004111 | 0 | 1.915094 | 1 | 60 | 150 | no_ion
4 | 49.86702 | 0.0691269 | -0.0038753 | 0 | 1.915094 | 1 | 60 | 150 | no_ion
4 | 38.42213 | 0.0697982 | -0.0035711 | 0 | 1.915094 | 1 | 60 | 150 | no_ion
4 | 31.25 | 0.0702004 | -0.0033161 | 0 | 1.915094 | 1 | 60 | 150 | no_ion
4 | 24.93351 | 0.0707473 | -0.0030258 | 0 | 1.915094 | 1 | 60 | 150 | no_ion
4 | 20.03205 | 0.0711092 | -0.0027554 | 0 | 1.915094 | 1 | 60 | 150 | no_ion
4 | 15.625 | 0.0714863 | -0.0024876 | 0 | 1.915094 | 1 | 60 | 150 | no_ion
4 | 12.46675 | 0.0715753 | -0.0022901 | 0 | 1.915094 | 1 | 60 | 150 | no_ion
4 | 9.9734 | 0.0719293 | -0.0021479 | 0 | 1.915094 | 1 | 60 | 150 | no_ion
4 | 7.971939 | 0.072042 | -0.0020775 | 0 | 1.915094 | 1 | 60 | 150 | no_ion
4 | 6.351626 | 0.0722548 | -0.0020113 | 0 | 1.915094 | 1 | 60 | 150 | no_ion
4 | 5.013369 | 0.0725227 | -0.0020366 | 0 | 1.915094 | 1 | 60 | 150 | no_ion
4 | 3.985969 | 0.0727051 | -0.0020855 | 0 | 1.915094 | 1 | 60 | 150 | no_ion
4 | 3.175813 | 0.0728202 | -0.0021677 | 0 | 1.915094 | 1 | 60 | 150 | no_ion
4 | 2.516103 | 0.0733101 | -0.0023207 | 0 | 1.915094 | 1 | 60 | 150 | no_ion
4 | 1.99553 | 0.0733895 | -0.0023402 | 0 | 1.915094 | 1 | 60 | 150 | no_ion
4 | 1.587906 | 0.0738466 | -0.0025481 | 0 | 1.915094 | 1 | 60 | 150 | no_ion
4 | 1.258052 | 0.0743473 | -0.0025485 | 0 | 1.915094 | 1 | 60 | 150 | no_ion
4 | 0.997765 | 0.0747837 | -0.0023768 | 0 | 1.915094 | 1 | 60 | 150 | no_ion
4 | 0.7927448 | 0.0747556 | -0.0027163 | 0 | 1.915094 | 1 | 60 | 150 | no_ion
4 | 0.6290258 | 0.0755287 | -0.0021625 | 0 | 1.915094 | 1 | 60 | 150 | no_ion
4 | 0.4988825 | 0.0756431 | -0.0025305 | 0 | 1.915094 | 1 | 60 | 150 | no_ion
4 | 0.3985969 | 0.0759194 | -0.0025516 | 0 | 1.915094 | 1 | 60 | 150 | no_ion
4 | 0.316723 | 0.0769642 | -0.0022925 | 0 | 1.915094 | 1 | 60 | 150 | no_ion
4 | 0.2514753 | 0.0774305 | -0.0024044 | 0 | 1.915094 | 1 | 60 | 150 | no_ion
4 | 0.1999787 | 0.0776522 | -0.0017523 | 0 | 1.915094 | 1 | 60 | 150 | no_ion
4 | 0.1587906 | 0.0771388 | -0.001821 | 0 | 1.915094 | 1 | 60 | 150 | no_ion
4 | 0.1260081 | 0.0773064 | -0.0014636 | 0 | 1.915094 | 1 | 60 | 150 | no_ion
4 | 0.1001603 | 0.0780887 | -0.0014547 | 0 | 1.915094 | 1 | 60 | 150 | no_ion
4 | 0.0795031 | 0.0775188 | -0.0009337 | 0 | 1.915094 | 1 | 60 | 150 | no_ion
4 | 0.0631398 | 0.078092 | -0.0008398 | 0 | 1.915094 | 1 | 60 | 150 | no_ion
4 | 0.050123 | 0.0778923 | -0.0010883 | 0 | 1.915094 | 1 | 60 | 150 | no_ion
4 | 0.0398326 | 0.0778697 | -0.0003802 | 0 | 1.915094 | 1 | 60 | 150 | no_ion
4 | 0.0316381 | 0.0778065 | -0.0004466 | 0 | 1.915094 | 1 | 60 | 150 | no_ion
4 | 0.025126 | 0.077714 | -0.0004166 | 0 | 1.915094 | 1 | 60 | 150 | no_ion
4 | 0.019957 | 0.0775057 | -0.0002192 | 0 | 1.915094 | 1 | 60 | 150 | no_ion
4 | 0.015849 | 0.0780357 | -0.0006121 | 0 | 1.915094 | 1 | 60 | 150 | no_ion
4 | 0.01259 | 0.0774698 | -0.0004578 | 0 | 1.915094 | 1 | 60 | 150 | no_ion
4 | 0.0100006 | 0.0772094 | -0.0002098 | 0 | 1.915094 | 1 | 60 | 150 | no_ion
6 | 19980.47 | 0.0499311 | 0.0052103 | 0 | 1.915073 | 1 | 60 | 150 | no_ion
6 | 15878.91 | 0.050511 | 0.003159 | 0 | 1.915073 | 1 | 60 | 150 | no_ion
6 | 12597.66 | 0.0511347 | 0.0015112 | 0 | 1.915073 | 1 | 60 | 150 | no_ion
6 | 10019.53 | 0.0518716 | 0.0001849 | 0 | 1.915073 | 1 | 60 | 150 | no_ion
6 | 7928.241 | 0.0525561 | -0.0009007 | 0 | 1.915073 | 1 | 60 | 150 | no_ion
6 | 6307.871 | 0.0531696 | -0.0017519 | 0 | 1.915073 | 1 | 60 | 150 | no_ion
6 | 5034.722 | 0.0539154 | -0.0024492 | 0 | 1.915073 | 1 | 60 | 150 | no_ion
6 | 3993.056 | 0.0546411 | -0.0030269 | 0 | 1.915073 | 1 | 60 | 150 | no_ion
6 | 3144.055 | 0.0554027 | -0.0035175 | 0 | 1.915073 | 1 | 60 | 150 | no_ion
6 | 2519.531 | 0.0561301 | -0.0038803 | 0 | 1.915073 | 1 | 60 | 150 | no_ion
6 | 2000.762 | 0.0568591 | -0.0041863 | 0 | 1.915073 | 1 | 60 | 150 | no_ion
6 | 1580.669 | 0.0576541 | -0.0044376 | 0 | 1.915073 | 1 | 60 | 150 | no_ion
6 | 1253.634 | 0.0584652 | -0.0046363 | 0 | 1.915073 | 1 | 60 | 150 | no_ion
6 | 1000.702 | 0.0592131 | -0.0047863 | 0 | 1.915073 | 1 | 60 | 150 | no_ion
6 | 790.0281 | 0.0601127 | -0.0049144 | 0 | 1.915073 | 1 | 60 | 150 | no_ion
6 | 628.811 | 0.0608936 | -0.004984 | 0 | 1.915073 | 1 | 60 | 150 | no_ion
6 | 502.2321 | 0.0616555 | -0.0050255 | 0 | 1.915073 | 1 | 60 | 150 | no_ion
6 | 400.1524 | 0.0624647 | -0.0050427 | 0 | 1.915073 | 1 | 60 | 150 | no_ion
6 | 315.5048 | 0.0633306 | -0.0050289 | 0 | 1.915073 | 1 | 60 | 150 | no_ion
6 | 252.0161 | 0.0642248 | -0.0049745 | 0 | 1.915073 | 1 | 60 | 150 | no_ion
6 | 200.3205 | 0.0649825 | -0.0048936 | 0 | 1.915073 | 1 | 60 | 150 | no_ion
6 | 158.0056 | 0.0657415 | -0.0047809 | 0 | 1.915073 | 1 | 60 | 150 | no_ion
6 | 125.558 | 0.0664412 | -0.004648 | 0 | 1.915073 | 1 | 60 | 150 | no_ion
6 | 99.734 | 0.0671956 | -0.0044965 | 0 | 1.915073 | 1 | 60 | 150 | no_ion
6 | 79.44915 | 0.067824 | -0.0043207 | 0 | 1.915073 | 1 | 60 | 150 | no_ion
6 | 62.91946 | 0.0685178 | -0.0041143 | 0 | 1.915073 | 1 | 60 | 150 | no_ion
6 | 49.86702 | 0.0692053 | -0.0038755 | 0 | 1.915073 | 1 | 60 | 150 | no_ion
6 | 38.42213 | 0.0699232 | -0.003576 | 0 | 1.915073 | 1 | 60 | 150 | no_ion
6 | 31.25 | 0.0703655 | -0.003321 | 0 | 1.915073 | 1 | 60 | 150 | no_ion
6 | 24.93351 | 0.0707316 | -0.003036 | 0 | 1.915073 | 1 | 60 | 150 | no_ion
6 | 20.03205 | 0.0712289 | -0.0027703 | 0 | 1.915073 | 1 | 60 | 150 | no_ion
6 | 15.625 | 0.0714749 | -0.0025102 | 0 | 1.915073 | 1 | 60 | 150 | no_ion
6 | 12.46675 | 0.0717615 | -0.0023054 | 0 | 1.915073 | 1 | 60 | 150 | no_ion
6 | 9.9734 | 0.0718636 | -0.0021665 | 0 | 1.915073 | 1 | 60 | 150 | no_ion
6 | 7.971939 | 0.072158 | -0.0020663 | 0 | 1.915073 | 1 | 60 | 150 | no_ion
6 | 6.351626 | 0.0723178 | -0.0020403 | 0 | 1.915073 | 1 | 60 | 150 | no_ion
6 | 5.013369 | 0.0726315 | -0.0020523 | 0 | 1.915073 | 1 | 60 | 150 | no_ion
6 | 3.985969 | 0.0728201 | -0.0021235 | 0 | 1.915073 | 1 | 60 | 150 | no_ion
6 | 3.175813 | 0.0730833 | -0.0022106 | 0 | 1.915073 | 1 | 60 | 150 | no_ion
6 | 2.516103 | 0.0734955 | -0.00223 | 0 | 1.915073 | 1 | 60 | 150 | no_ion
6 | 1.99553 | 0.0737539 | -0.0024031 | 0 | 1.915073 | 1 | 60 | 150 | no_ion
6 | 1.587906 | 0.0739793 | -0.0025162 | 0 | 1.915073 | 1 | 60 | 150 | no_ion
6 | 1.258052 | 0.074508 | -0.0026134 | 0 | 1.915073 | 1 | 60 | 150 | no_ion
6 | 0.997765 | 0.0747472 | -0.0025849 | 0 | 1.915073 | 1 | 60 | 150 | no_ion
6 | 0.7927448 | 0.0755598 | -0.002511 | 0 | 1.915073 | 1 | 60 | 150 | no_ion
6 | 0.6290258 | 0.0756099 | -0.002928 | 0 | 1.915073 | 1 | 60 | 150 | no_ion
6 | 0.4988825 | 0.0758955 | -0.0026115 | 0 | 1.915073 | 1 | 60 | 150 | no_ion
6 | 0.3985969 | 0.0765548 | -0.0026541 | 0 | 1.915073 | 1 | 60 | 150 | no_ion
6 | 0.316723 | 0.0771183 | -0.0020361 | 0 | 1.915073 | 1 | 60 | 150 | no_ion
6 | 0.2514753 | 0.0773453 | -0.0021249 | 0 | 1.915073 | 1 | 60 | 150 | no_ion
6 | 0.1999787 | 0.0778158 | -0.0023007 | 0 | 1.915073 | 1 | 60 | 150 | no_ion
6 | 0.1587906 | 0.0773851 | -0.0012422 | 0 | 1.915073 | 1 | 60 | 150 | no_ion
6 | 0.1260081 | 0.0777628 | -0.0013335 | 0 | 1.915073 | 1 | 60 | 150 | no_ion
6 | 0.1001603 | 0.0784253 | -0.0009624 | 0 | 1.915073 | 1 | 60 | 150 | no_ion
6 | 0.0795031 | 0.0780326 | -0.0011132 | 0 | 1.915073 | 1 | 60 | 150 | no_ion
6 | 0.0631398 | 0.0771689 | -0.0007633 | 0 | 1.915073 | 1 | 60 | 150 | no_ion
6 | 0.050123 | 0.0781517 | -0.000408 | 0 | 1.915073 | 1 | 60 | 150 | no_ion
6 | 0.0398326 | 0.0784337 | -0.0005592 | 0 | 1.915073 | 1 | 60 | 150 | no_ion
6 | 0.0316381 | 0.0781282 | -0.0004003 | 0 | 1.915073 | 1 | 60 | 150 | no_ion
6 | 0.025126 | 0.0780187 | -0.0002898 | 0 | 1.915073 | 1 | 60 | 150 | no_ion
6 | 0.019957 | 0.0780743 | -0.0007125 | 0 | 1.915073 | 1 | 60 | 150 | no_ion
6 | 0.015849 | 0.077916 | -0.0004936 | 0 | 1.915073 | 1 | 60 | 150 | no_ion
6 | 0.01259 | 0.0777665 | -0.0001869 | 0 | 1.915073 | 1 | 60 | 150 | no_ion
6 | 0.0100006 | 0.0779661 | -0.0004643 | 0 | 1.915073 | 1 | 60 | 150 | no_ion