## Sheet1
Time(h) | Freq | Zreal | Zimag | ppm | mean_voltage | current | temperature | flow | Label
0 | 20015.62 | 0.0411075 | 0.0115866 | 0 | 1.724537 | 1 | 60 | 150 | no_ion
0 | 15890.62 | 0.0410941 | 0.0091706 | 0 | 1.724537 | 1 | 60 | 150 | no_ion
0 | 12609.38 | 0.0410755 | 0.0072407 | 0 | 1.724537 | 1 | 60 | 150 | no_ion
0 | 10078.13 | 0.0410948 | 0.0057355 | 0 | 1.724537 | 1 | 60 | 150 | no_ion
0 | 8015.625 | 0.0410623 | 0.0045194 | 0 | 1.724537 | 1 | 60 | 150 | no_ion
0 | 6328.125 | 0.0410814 | 0.0034574 | 0 | 1.724537 | 1 | 60 | 150 | no_ion
0 | 5015.625 | 0.041087 | 0.0026487 | 0 | 1.724537 | 1 | 60 | 150 | no_ion
0 | 3984.375 | 0.0411488 | 0.0019785 | 0 | 1.724537 | 1 | 60 | 150 | no_ion
0 | 3170.956 | 0.0411681 | 0.0014482 | 0 | 1.724537 | 1 | 60 | 150 | no_ion
0 | 2527.573 | 0.0412076 | 0.0010031 | 0 | 1.724537 | 1 | 60 | 150 | no_ion
0 | 1976.103 | 0.041293 | 0.0005992 | 0 | 1.724537 | 1 | 60 | 150 | no_ion
0 | 1577.524 | 0.0413514 | 0.0002966 | 0 | 1.724537 | 1 | 60 | 150 | no_ion
0 | 1265.625 | 0.0414485 | 3.934343e-06 | 0 | 1.724537 | 1 | 60 | 150 | no_ion
0 | 998.264 | 0.0415335 | -0.0002601 | 0 | 1.724537 | 1 | 60 | 150 | no_ion
0 | 796.875 | 0.0416242 | -0.0004587 | 0 | 1.724537 | 1 | 60 | 150 | no_ion
0 | 627.7902 | 0.0417223 | -0.0006943 | 0 | 1.724537 | 1 | 60 | 150 | no_ion
0 | 505.5147 | 0.0417968 | -0.0008909 | 0 | 1.724537 | 1 | 60 | 150 | no_ion
0 | 397.9953 | 0.0419502 | -0.0011254 | 0 | 1.724537 | 1 | 60 | 150 | no_ion
0 | 315.5048 | 0.0421036 | -0.0013577 | 0 | 1.724537 | 1 | 60 | 150 | no_ion
0 | 252.4038 | 0.0422912 | -0.0016032 | 0 | 1.724537 | 1 | 60 | 150 | no_ion
0 | 198.6229 | 0.0425299 | -0.0018814 | 0 | 1.724537 | 1 | 60 | 150 | no_ion
0 | 158.3615 | 0.0428707 | -0.0021716 | 0 | 1.724537 | 1 | 60 | 150 | no_ion
0 | 125.558 | 0.0432392 | -0.0024656 | 0 | 1.724537 | 1 | 60 | 150 | no_ion
0 | 100.4464 | 0.0436485 | -0.0027585 | 0 | 1.724537 | 1 | 60 | 150 | no_ion
0 | 79.00281 | 0.0441795 | -0.0030354 | 0 | 1.724537 | 1 | 60 | 150 | no_ion
0 | 63.3446 | 0.0447225 | -0.0032479 | 0 | 1.724537 | 1 | 60 | 150 | no_ion
0 | 50.22321 | 0.0453537 | -0.0033847 | 0 | 1.724537 | 1 | 60 | 150 | no_ion
0 | 38.42213 | 0.0461177 | -0.0034586 | 0 | 1.724537 | 1 | 60 | 150 | no_ion
0 | 31.25 | 0.0467009 | -0.0034426 | 0 | 1.724537 | 1 | 60 | 150 | no_ion
0 | 24.93351 | 0.0472959 | -0.0033146 | 0 | 1.724537 | 1 | 60 | 150 | no_ion
0 | 19.86229 | 0.0478505 | -0.003179 | 0 | 1.724537 | 1 | 60 | 150 | no_ion
0 | 15.625 | 0.048476 | -0.0029865 | 0 | 1.724537 | 1 | 60 | 150 | no_ion
0 | 12.40079 | 0.048922 | -0.0027922 | 0 | 1.724537 | 1 | 60 | 150 | no_ion
0 | 9.93114 | 0.0492785 | -0.0026095 | 0 | 1.724537 | 1 | 60 | 150 | no_ion
0 | 7.944915 | 0.0496065 | -0.002456 | 0 | 1.724537 | 1 | 60 | 150 | no_ion
0 | 6.317385 | 0.0498883 | -0.0022756 | 0 | 1.724537 | 1 | 60 | 150 | no_ion
0 | 5.008013 | 0.050207 | -0.0021225 | 0 | 1.724537 | 1 | 60 | 150 | no_ion
0 | 3.945707 | 0.0504714 | -0.0019729 | 0 | 1.724537 | 1 | 60 | 150 | no_ion
0 | 3.158693 | 0.0507159 | -0.0019027 | 0 | 1.724537 | 1 | 60 | 150 | no_ion
0 | 2.504006 | 0.051005 | -0.0018481 | 0 | 1.724537 | 1 | 60 | 150 | no_ion
0 | 1.998082 | 0.0512344 | -0.0016727 | 0 | 1.724537 | 1 | 60 | 150 | no_ion
0 | 1.584686 | 0.0514507 | -0.0014808 | 0 | 1.724537 | 1 | 60 | 150 | no_ion
0 | 1.266892 | 0.0517209 | -0.0013858 | 0 | 1.724537 | 1 | 60 | 150 | no_ion
0 | 0.999041 | 0.0519283 | -0.0013963 | 0 | 1.724537 | 1 | 60 | 150 | no_ion
0 | 0.7923428 | 0.0517653 | -0.0013521 | 0 | 1.724537 | 1 | 60 | 150 | no_ion
0 | 0.6334459 | 0.0520525 | -0.0012972 | 0 | 1.724537 | 1 | 60 | 150 | no_ion
0 | 0.5040323 | 0.0523671 | -0.0011542 | 0 | 1.724537 | 1 | 60 | 150 | no_ion
0 | 0.400641 | 0.0524556 | -0.0010781 | 0 | 1.724537 | 1 | 60 | 150 | no_ion
0 | 0.316723 | 0.0526898 | -0.0010267 | 0 | 1.724537 | 1 | 60 | 150 | no_ion
0 | 0.2520161 | 0.0526855 | -0.0009292 | 0 | 1.724537 | 1 | 60 | 150 | no_ion
0 | 0.2003205 | 0.0528234 | -0.0007923 | 0 | 1.724537 | 1 | 60 | 150 | no_ion
0 | 0.1588983 | 0.0531721 | -0.0009912 | 0 | 1.724537 | 1 | 60 | 150 | no_ion
0 | 0.1260081 | 0.0532097 | -0.000716 | 0 | 1.724537 | 1 | 60 | 150 | no_ion
0 | 0.1001603 | 0.0531598 | -0.00075 | 0 | 1.724537 | 1 | 60 | 150 | no_ion
0 | 0.0794492 | 0.0535732 | -0.0006915 | 0 | 1.724537 | 1 | 60 | 150 | no_ion
0 | 0.0631739 | 0.0536983 | -0.0004247 | 0 | 1.724537 | 1 | 60 | 150 | no_ion
0 | 0.0501337 | 0.0540604 | -0.000282 | 0 | 1.724537 | 1 | 60 | 150 | no_ion
0 | 0.0398258 | 0.0534081 | -0.0003446 | 0 | 1.724537 | 1 | 60 | 150 | no_ion
0 | 0.0316296 | 0.0537069 | -0.0002394 | 0 | 1.724537 | 1 | 60 | 150 | no_ion
0 | 0.0251206 | 0.0535946 | -8.5528e-05 | 0 | 1.724537 | 1 | 60 | 150 | no_ion
0 | 0.0199553 | 0.0535289 | -0.0001157 | 0 | 1.724537 | 1 | 60 | 150 | no_ion
0 | 0.0158522 | 0.0536679 | -9.97e-05 | 0 | 1.724537 | 1 | 60 | 150 | no_ion
0 | 0.0125907 | 0.0536694 | -4.285924e-05 | 0 | 1.724537 | 1 | 60 | 150 | no_ion
0 | 0.0100011 | 0.0537534 | -0.0001113 | 0 | 1.724537 | 1 | 60 | 150 | no_ion
2 | 20015.62 | 0.0409739 | 0.0115716 | 0 | 1.725314 | 1 | 60 | 150 | no_ion
2 | 15890.62 | 0.0409566 | 0.0091768 | 0 | 1.725314 | 1 | 60 | 150 | no_ion
2 | 12609.38 | 0.0409428 | 0.0072426 | 0 | 1.725314 | 1 | 60 | 150 | no_ion
2 | 10078.13 | 0.0408798 | 0.0057307 | 0 | 1.725314 | 1 | 60 | 150 | no_ion
2 | 8015.625 | 0.0409125 | 0.0044949 | 0 | 1.725314 | 1 | 60 | 150 | no_ion
2 | 6328.125 | 0.0409248 | 0.0034934 | 0 | 1.725314 | 1 | 60 | 150 | no_ion
2 | 5015.625 | 0.0409376 | 0.0026449 | 0 | 1.725314 | 1 | 60 | 150 | no_ion
2 | 3984.375 | 0.0409328 | 0.0019814 | 0 | 1.725314 | 1 | 60 | 150 | no_ion
2 | 3170.956 | 0.0409394 | 0.0014391 | 0 | 1.725314 | 1 | 60 | 150 | no_ion
2 | 2527.573 | 0.0410203 | 0.0010055 | 0 | 1.725314 | 1 | 60 | 150 | no_ion
2 | 1976.103 | 0.0410589 | 0.0005938 | 0 | 1.725314 | 1 | 60 | 150 | no_ion
2 | 1577.524 | 0.0411385 | 0.0002933 | 0 | 1.725314 | 1 | 60 | 150 | no_ion
2 | 1265.625 | 0.0411817 | 1.482276e-05 | 0 | 1.725314 | 1 | 60 | 150 | no_ion
2 | 998.264 | 0.041262 | -0.0002298 | 0 | 1.725314 | 1 | 60 | 150 | no_ion
2 | 796.875 | 0.0413515 | -0.0004627 | 0 | 1.725314 | 1 | 60 | 150 | no_ion
2 | 627.7902 | 0.0414915 | -0.0006783 | 0 | 1.725314 | 1 | 60 | 150 | no_ion
2 | 505.5147 | 0.0415895 | -0.0008923 | 0 | 1.725314 | 1 | 60 | 150 | no_ion
2 | 397.9953 | 0.0417374 | -0.0011231 | 0 | 1.725314 | 1 | 60 | 150 | no_ion
2 | 315.5048 | 0.0419312 | -0.0013579 | 0 | 1.725314 | 1 | 60 | 150 | no_ion
2 | 252.4038 | 0.0421685 | -0.0016043 | 0 | 1.725314 | 1 | 60 | 150 | no_ion
2 | 198.6229 | 0.0424635 | -0.0018854 | 0 | 1.725314 | 1 | 60 | 150 | no_ion
2 | 158.3615 | 0.0427475 | -0.0021714 | 0 | 1.725314 | 1 | 60 | 150 | no_ion
2 | 125.558 | 0.0431104 | -0.0024724 | 0 | 1.725314 | 1 | 60 | 150 | no_ion
2 | 100.4464 | 0.0435301 | -0.0027549 | 0 | 1.725314 | 1 | 60 | 150 | no_ion
2 | 79.00281 | 0.044071 | -0.0030362 | 0 | 1.725314 | 1 | 60 | 150 | no_ion
2 | 63.3446 | 0.0445932 | -0.0032391 | 0 | 1.725314 | 1 | 60 | 150 | no_ion
2 | 50.22321 | 0.0451973 | -0.0033935 | 0 | 1.725314 | 1 | 60 | 150 | no_ion
2 | 38.42213 | 0.0460163 | -0.0034626 | 0 | 1.725314 | 1 | 60 | 150 | no_ion
2 | 31.25 | 0.0466527 | -0.0034136 | 0 | 1.725314 | 1 | 60 | 150 | no_ion
2 | 24.93351 | 0.0472322 | -0.0033553 | 0 | 1.725314 | 1 | 60 | 150 | no_ion
2 | 19.86229 | 0.0477725 | -0.0031852 | 0 | 1.725314 | 1 | 60 | 150 | no_ion
2 | 15.625 | 0.0482203 | -0.0029951 | 0 | 1.725314 | 1 | 60 | 150 | no_ion
2 | 12.40079 | 0.0486526 | -0.002813 | 0 | 1.725314 | 1 | 60 | 150 | no_ion
2 | 9.93114 | 0.0488529 | -0.002598 | 0 | 1.725314 | 1 | 60 | 150 | no_ion
2 | 7.944915 | 0.0493789 | -0.0024436 | 0 | 1.725314 | 1 | 60 | 150 | no_ion
2 | 6.317385 | 0.0498596 | -0.0022756 | 0 | 1.725314 | 1 | 60 | 150 | no_ion
2 | 5.008013 | 0.0501403 | -0.002089 | 0 | 1.725314 | 1 | 60 | 150 | no_ion
2 | 3.945707 | 0.050458 | -0.0019642 | 0 | 1.725314 | 1 | 60 | 150 | no_ion
2 | 3.158693 | 0.0506641 | -0.0018407 | 0 | 1.725314 | 1 | 60 | 150 | no_ion
2 | 2.504006 | 0.0510266 | -0.0018123 | 0 | 1.725314 | 1 | 60 | 150 | no_ion
2 | 1.998082 | 0.0511271 | -0.0016129 | 0 | 1.725314 | 1 | 60 | 150 | no_ion
2 | 1.584686 | 0.0515347 | -0.0014829 | 0 | 1.725314 | 1 | 60 | 150 | no_ion
2 | 1.266892 | 0.051588 | -0.0013335 | 0 | 1.725314 | 1 | 60 | 150 | no_ion
2 | 0.999041 | 0.0515505 | -0.0013851 | 0 | 1.725314 | 1 | 60 | 150 | no_ion
2 | 0.7923428 | 0.0517778 | -0.0013003 | 0 | 1.725314 | 1 | 60 | 150 | no_ion
2 | 0.6334459 | 0.0520126 | -0.0010429 | 0 | 1.725314 | 1 | 60 | 150 | no_ion
2 | 0.5040323 | 0.0523003 | -0.0008094 | 0 | 1.725314 | 1 | 60 | 150 | no_ion
2 | 0.400641 | 0.0524031 | -0.0011483 | 0 | 1.725314 | 1 | 60 | 150 | no_ion
2 | 0.316723 | 0.0524371 | -0.0009111 | 0 | 1.725314 | 1 | 60 | 150 | no_ion
2 | 0.2520161 | 0.0529794 | -0.0009598 | 0 | 1.725314 | 1 | 60 | 150 | no_ion
2 | 0.2003205 | 0.0528266 | -0.0010096 | 0 | 1.725314 | 1 | 60 | 150 | no_ion
2 | 0.1588983 | 0.0531751 | -0.0007524 | 0 | 1.725314 | 1 | 60 | 150 | no_ion
2 | 0.1260081 | 0.053237 | -0.0003097 | 0 | 1.725314 | 1 | 60 | 150 | no_ion
2 | 0.1001603 | 0.0527895 | -0.0006362 | 0 | 1.725314 | 1 | 60 | 150 | no_ion
2 | 0.0794492 | 0.0530423 | -0.000482 | 0 | 1.725314 | 1 | 60 | 150 | no_ion
2 | 0.0631739 | 0.0529691 | -3.86034e-05 | 0 | 1.725314 | 1 | 60 | 150 | no_ion
2 | 0.0501337 | 0.0530776 | -0.0006582 | 0 | 1.725314 | 1 | 60 | 150 | no_ion
2 | 0.0398258 | 0.0538343 | -0.0003207 | 0 | 1.725314 | 1 | 60 | 150 | no_ion
2 | 0.0316296 | 0.0537147 | -0.0004159 | 0 | 1.725314 | 1 | 60 | 150 | no_ion
2 | 0.0251206 | 0.0535057 | -6.493137e-05 | 0 | 1.725314 | 1 | 60 | 150 | no_ion
2 | 0.0199553 | 0.0535087 | -0.0001671 | 0 | 1.725314 | 1 | 60 | 150 | no_ion
2 | 0.0158522 | 0.0535938 | -6.515132e-05 | 0 | 1.725314 | 1 | 60 | 150 | no_ion
2 | 0.0125907 | 0.0534748 | -0.0001596 | 0 | 1.725314 | 1 | 60 | 150 | no_ion
2 | 0.0100011 | 0.0535045 | -7.075399e-05 | 0 | 1.725314 | 1 | 60 | 150 | no_ion
4 | 20015.62 | 0.0410137 | 0.0115712 | 0 | 1.72537 | 1 | 60 | 150 | no_ion
4 | 15890.62 | 0.0409749 | 0.009168 | 0 | 1.72537 | 1 | 60 | 150 | no_ion
4 | 12609.38 | 0.0409501 | 0.0072465 | 0 | 1.72537 | 1 | 60 | 150 | no_ion
4 | 10078.13 | 0.0407913 | 0.0057408 | 0 | 1.72537 | 1 | 60 | 150 | no_ion
4 | 8015.625 | 0.040732 | 0.0045086 | 0 | 1.72537 | 1 | 60 | 150 | no_ion
4 | 6328.125 | 0.0409451 | 0.0034721 | 0 | 1.72537 | 1 | 60 | 150 | no_ion
4 | 5015.625 | 0.0410163 | 0.002643 | 0 | 1.72537 | 1 | 60 | 150 | no_ion
4 | 3984.375 | 0.0410387 | 0.0019813 | 0 | 1.72537 | 1 | 60 | 150 | no_ion
4 | 3170.956 | 0.0411142 | 0.0014486 | 0 | 1.72537 | 1 | 60 | 150 | no_ion
4 | 2527.573 | 0.0411411 | 0.0010029 | 0 | 1.72537 | 1 | 60 | 150 | no_ion
4 | 1976.103 | 0.0412197 | 0.000603 | 0 | 1.72537 | 1 | 60 | 150 | no_ion
4 | 1577.524 | 0.0412705 | 0.0002912 | 0 | 1.72537 | 1 | 60 | 150 | no_ion
4 | 1265.625 | 0.0413432 | 1.213384e-05 | 0 | 1.72537 | 1 | 60 | 150 | no_ion
4 | 998.264 | 0.0414434 | -0.0002335 | 0 | 1.72537 | 1 | 60 | 150 | no_ion
4 | 796.875 | 0.0415846 | -0.0004618 | 0 | 1.72537 | 1 | 60 | 150 | no_ion
4 | 627.7902 | 0.0416949 | -0.000676 | 0 | 1.72537 | 1 | 60 | 150 | no_ion
4 | 505.5147 | 0.0417855 | -0.0008935 | 0 | 1.72537 | 1 | 60 | 150 | no_ion
4 | 397.9953 | 0.0419555 | -0.0011213 | 0 | 1.72537 | 1 | 60 | 150 | no_ion
4 | 315.5048 | 0.0421336 | -0.0013583 | 0 | 1.72537 | 1 | 60 | 150 | no_ion
4 | 252.4038 | 0.0423907 | -0.0016009 | 0 | 1.72537 | 1 | 60 | 150 | no_ion
4 | 198.6229 | 0.0426079 | -0.0018845 | 0 | 1.72537 | 1 | 60 | 150 | no_ion
4 | 158.3615 | 0.0428895 | -0.0021724 | 0 | 1.72537 | 1 | 60 | 150 | no_ion
4 | 125.558 | 0.0432781 | -0.002477 | 0 | 1.72537 | 1 | 60 | 150 | no_ion
4 | 100.4464 | 0.0436571 | -0.0027582 | 0 | 1.72537 | 1 | 60 | 150 | no_ion
4 | 79.00281 | 0.0441858 | -0.0030362 | 0 | 1.72537 | 1 | 60 | 150 | no_ion
4 | 63.3446 | 0.0447076 | -0.0032549 | 0 | 1.72537 | 1 | 60 | 150 | no_ion
4 | 50.22321 | 0.0453771 | -0.0033885 | 0 | 1.72537 | 1 | 60 | 150 | no_ion
4 | 38.42213 | 0.0461209 | -0.0034607 | 0 | 1.72537 | 1 | 60 | 150 | no_ion
4 | 31.25 | 0.0467249 | -0.0034295 | 0 | 1.72537 | 1 | 60 | 150 | no_ion
4 | 24.93351 | 0.0472798 | -0.0033331 | 0 | 1.72537 | 1 | 60 | 150 | no_ion
4 | 19.86229 | 0.0478376 | -0.0031864 | 0 | 1.72537 | 1 | 60 | 150 | no_ion
4 | 15.625 | 0.0483552 | -0.00299 | 0 | 1.72537 | 1 | 60 | 150 | no_ion
4 | 12.40079 | 0.048684 | -0.0027959 | 0 | 1.72537 | 1 | 60 | 150 | no_ion
4 | 9.93114 | 0.049133 | -0.0026153 | 0 | 1.72537 | 1 | 60 | 150 | no_ion
4 | 7.944915 | 0.0495031 | -0.0024167 | 0 | 1.72537 | 1 | 60 | 150 | no_ion
4 | 6.317385 | 0.0497935 | -0.0022656 | 0 | 1.72537 | 1 | 60 | 150 | no_ion
4 | 5.008013 | 0.0501213 | -0.0021086 | 0 | 1.72537 | 1 | 60 | 150 | no_ion
4 | 3.945707 | 0.0503101 | -0.001977 | 0 | 1.72537 | 1 | 60 | 150 | no_ion
4 | 3.158693 | 0.050526 | -0.0017954 | 0 | 1.72537 | 1 | 60 | 150 | no_ion
4 | 2.504006 | 0.0509207 | -0.0017181 | 0 | 1.72537 | 1 | 60 | 150 | no_ion
4 | 1.998082 | 0.0510511 | -0.001762 | 0 | 1.72537 | 1 | 60 | 150 | no_ion
4 | 1.584686 | 0.0512565 | -0.0016586 | 0 | 1.72537 | 1 | 60 | 150 | no_ion
4 | 1.266892 | 0.0514985 | -0.0014381 | 0 | 1.72537 | 1 | 60 | 150 | no_ion
4 | 0.999041 | 0.0516682 | -0.0012601 | 0 | 1.72537 | 1 | 60 | 150 | no_ion
4 | 0.7923428 | 0.0517431 | -0.001248 | 0 | 1.72537 | 1 | 60 | 150 | no_ion
4 | 0.6334459 | 0.0520334 | -0.001069 | 0 | 1.72537 | 1 | 60 | 150 | no_ion
4 | 0.5040323 | 0.0523626 | -0.001128 | 0 | 1.72537 | 1 | 60 | 150 | no_ion
4 | 0.400641 | 0.0521605 | -0.0012447 | 0 | 1.72537 | 1 | 60 | 150 | no_ion
4 | 0.316723 | 0.0525306 | -0.0011983 | 0 | 1.72537 | 1 | 60 | 150 | no_ion
4 | 0.2520161 | 0.0519679 | -0.0008424 | 0 | 1.72537 | 1 | 60 | 150 | no_ion
4 | 0.2003205 | 0.0525138 | -0.0010097 | 0 | 1.72537 | 1 | 60 | 150 | no_ion
4 | 0.1588983 | 0.0529775 | -0.0004994 | 0 | 1.72537 | 1 | 60 | 150 | no_ion
4 | 0.1260081 | 0.0527787 | -0.0012445 | 0 | 1.72537 | 1 | 60 | 150 | no_ion
4 | 0.1001603 | 0.0537308 | -0.0012712 | 0 | 1.72537 | 1 | 60 | 150 | no_ion
4 | 0.0794492 | 0.0526056 | -0.0007258 | 0 | 1.72537 | 1 | 60 | 150 | no_ion
4 | 0.0631739 | 0.0535838 | 0.0003208 | 0 | 1.72537 | 1 | 60 | 150 | no_ion
4 | 0.0501337 | 0.0541355 | -0.0002281 | 0 | 1.72537 | 1 | 60 | 150 | no_ion
4 | 0.0398258 | 0.0530711 | -0.0006437 | 0 | 1.72537 | 1 | 60 | 150 | no_ion
4 | 0.0316296 | 0.0530154 | -0.000428 | 0 | 1.72537 | 1 | 60 | 150 | no_ion
4 | 0.0251206 | 0.0532847 | -0.0001927 | 0 | 1.72537 | 1 | 60 | 150 | no_ion
4 | 0.0199553 | 0.052933 | -0.0009797 | 0 | 1.72537 | 1 | 60 | 150 | no_ion
4 | 0.0158522 | 0.0540486 | 0.0004349 | 0 | 1.72537 | 1 | 60 | 150 | no_ion
4 | 0.0125907 | 0.0543755 | -0.0001186 | 0 | 1.72537 | 1 | 60 | 150 | no_ion
4 | 0.0100011 | 0.0519729 | 0.0003911 | 0 | 1.72537 | 1 | 60 | 150 | no_ion
6 | 20015.62 | 0.0411179 | 0.0115562 | 0 | 1.725158 | 1 | 60 | 150 | no_ion
6 | 15890.62 | 0.0410703 | 0.0091779 | 0 | 1.725158 | 1 | 60 | 150 | no_ion
6 | 12609.38 | 0.0410205 | 0.0072409 | 0 | 1.725158 | 1 | 60 | 150 | no_ion
6 | 10078.13 | 0.0410164 | 0.0057253 | 0 | 1.725158 | 1 | 60 | 150 | no_ion
6 | 8015.625 | 0.0409796 | 0.0045027 | 0 | 1.725158 | 1 | 60 | 150 | no_ion
6 | 6328.125 | 0.0409985 | 0.0034761 | 0 | 1.725158 | 1 | 60 | 150 | no_ion
6 | 5015.625 | 0.0410365 | 0.0026483 | 0 | 1.725158 | 1 | 60 | 150 | no_ion
6 | 3984.375 | 0.0410366 | 0.0019992 | 0 | 1.725158 | 1 | 60 | 150 | no_ion
6 | 3170.956 | 0.0410723 | 0.0014407 | 0 | 1.725158 | 1 | 60 | 150 | no_ion
6 | 2527.573 | 0.0411083 | 0.0009985 | 0 | 1.725158 | 1 | 60 | 150 | no_ion
6 | 1976.103 | 0.0411937 | 0.0005853 | 0 | 1.725158 | 1 | 60 | 150 | no_ion
6 | 1577.524 | 0.0412487 | 0.0002791 | 0 | 1.725158 | 1 | 60 | 150 | no_ion
6 | 1265.625 | 0.0413343 | 1.632454e-05 | 0 | 1.725158 | 1 | 60 | 150 | no_ion
6 | 998.264 | 0.0414348 | -0.000244 | 0 | 1.725158 | 1 | 60 | 150 | no_ion
6 | 796.875 | 0.0414723 | -0.0004888 | 0 | 1.725158 | 1 | 60 | 150 | no_ion
6 | 627.7902 | 0.0416017 | -0.0006943 | 0 | 1.725158 | 1 | 60 | 150 | no_ion
6 | 505.5147 | 0.0417258 | -0.0008992 | 0 | 1.725158 | 1 | 60 | 150 | no_ion
6 | 397.9953 | 0.0418864 | -0.0011258 | 0 | 1.725158 | 1 | 60 | 150 | no_ion
6 | 315.5048 | 0.0420427 | -0.0013638 | 0 | 1.725158 | 1 | 60 | 150 | no_ion
6 | 252.4038 | 0.0422485 | -0.0016037 | 0 | 1.725158 | 1 | 60 | 150 | no_ion
6 | 198.6229 | 0.0425209 | -0.0018841 | 0 | 1.725158 | 1 | 60 | 150 | no_ion
6 | 158.3615 | 0.0428256 | -0.0021734 | 0 | 1.725158 | 1 | 60 | 150 | no_ion
6 | 125.558 | 0.0432001 | -0.0024715 | 0 | 1.725158 | 1 | 60 | 150 | no_ion
6 | 100.4464 | 0.043655 | -0.0027645 | 0 | 1.725158 | 1 | 60 | 150 | no_ion
6 | 79.00281 | 0.0441859 | -0.0030434 | 0 | 1.725158 | 1 | 60 | 150 | no_ion
6 | 63.3446 | 0.0447336 | -0.0032586 | 0 | 1.725158 | 1 | 60 | 150 | no_ion
6 | 50.22321 | 0.045398 | -0.0033895 | 0 | 1.725158 | 1 | 60 | 150 | no_ion
6 | 38.42213 | 0.0461528 | -0.0034634 | 0 | 1.725158 | 1 | 60 | 150 | no_ion
6 | 31.25 | 0.0467389 | -0.003437 | 0 | 1.725158 | 1 | 60 | 150 | no_ion
6 | 24.93351 | 0.0473744 | -0.0033476 | 0 | 1.725158 | 1 | 60 | 150 | no_ion
6 | 19.86229 | 0.0479228 | -0.0031783 | 0 | 1.725158 | 1 | 60 | 150 | no_ion
6 | 15.625 | 0.0483986 | -0.0029867 | 0 | 1.725158 | 1 | 60 | 150 | no_ion
6 | 12.40079 | 0.0489092 | -0.0027823 | 0 | 1.725158 | 1 | 60 | 150 | no_ion
6 | 9.93114 | 0.0492755 | -0.0026018 | 0 | 1.725158 | 1 | 60 | 150 | no_ion
6 | 7.944915 | 0.0496538 | -0.002419 | 0 | 1.725158 | 1 | 60 | 150 | no_ion
6 | 6.317385 | 0.0499283 | -0.0022491 | 0 | 1.725158 | 1 | 60 | 150 | no_ion
6 | 5.008013 | 0.0502796 | -0.0021105 | 0 | 1.725158 | 1 | 60 | 150 | no_ion
6 | 3.945707 | 0.050573 | -0.0019637 | 0 | 1.725158 | 1 | 60 | 150 | no_ion
6 | 3.158693 | 0.0507632 | -0.0018279 | 0 | 1.725158 | 1 | 60 | 150 | no_ion
6 | 2.504006 | 0.0509935 | -0.0017845 | 0 | 1.725158 | 1 | 60 | 150 | no_ion
6 | 1.998082 | 0.0512281 | -0.0016378 | 0 | 1.725158 | 1 | 60 | 150 | no_ion
6 | 1.584686 | 0.0514449 | -0.0014664 | 0 | 1.725158 | 1 | 60 | 150 | no_ion
6 | 1.266892 | 0.0517018 | -0.0013385 | 0 | 1.725158 | 1 | 60 | 150 | no_ion
6 | 0.999041 | 0.0518606 | -0.0012707 | 0 | 1.725158 | 1 | 60 | 150 | no_ion
6 | 0.7923428 | 0.0520549 | -0.0012775 | 0 | 1.725158 | 1 | 60 | 150 | no_ion
6 | 0.6334459 | 0.0521444 | -0.0010883 | 0 | 1.725158 | 1 | 60 | 150 | no_ion
6 | 0.5040323 | 0.0520044 | -0.0011481 | 0 | 1.725158 | 1 | 60 | 150 | no_ion
6 | 0.400641 | 0.0524227 | -0.0011517 | 0 | 1.725158 | 1 | 60 | 150 | no_ion
6 | 0.316723 | 0.0525605 | -0.0008256 | 0 | 1.725158 | 1 | 60 | 150 | no_ion
6 | 0.2520161 | 0.0527134 | -0.0009511 | 0 | 1.725158 | 1 | 60 | 150 | no_ion
6 | 0.2003205 | 0.052727 | -0.0008928 | 0 | 1.725158 | 1 | 60 | 150 | no_ion
6 | 0.1588983 | 0.0534152 | -0.0009038 | 0 | 1.725158 | 1 | 60 | 150 | no_ion
6 | 0.1260081 | 0.0532037 | 2.316328e-05 | 0 | 1.725158 | 1 | 60 | 150 | no_ion
6 | 0.1001603 | 0.0536395 | -0.000512 | 0 | 1.725158 | 1 | 60 | 150 | no_ion
6 | 0.0794492 | 0.0529745 | 3.228143e-05 | 0 | 1.725158 | 1 | 60 | 150 | no_ion
6 | 0.0631739 | 0.0534658 | -0.0005635 | 0 | 1.725158 | 1 | 60 | 150 | no_ion
6 | 0.0501337 | 0.0527725 | -0.0003409 | 0 | 1.725158 | 1 | 60 | 150 | no_ion
6 | 0.0398258 | 0.0531301 | -0.0003899 | 0 | 1.725158 | 1 | 60 | 150 | no_ion
6 | 0.0316296 | 0.0530067 | 0.0001878 | 0 | 1.725158 | 1 | 60 | 150 | no_ion
6 | 0.0251206 | 0.0534311 | -0.0002801 | 0 | 1.725158 | 1 | 60 | 150 | no_ion
6 | 0.0199553 | 0.0533316 | -2.27942e-05 | 0 | 1.725158 | 1 | 60 | 150 | no_ion
6 | 0.0158522 | 0.053367 | -3.820724e-05 | 0 | 1.725158 | 1 | 60 | 150 | no_ion
6 | 0.0125907 | 0.0532581 | -1.973958e-05 | 0 | 1.725158 | 1 | 60 | 150 | no_ion
6 | 0.0100011 | 0.0534074 | -0.0001418 | 0 | 1.725158 | 1 | 60 | 150 | no_ion