## Sheet1
Time(h) | Freq | Zreal | Zimag | ppm | mean_voltage | current | temperature | flow | Label
0 | 20015.62 | 0.0414514 | 0.0115902 | 0 | 1.724768 | 1 | 60 | 150 | no_ion
0 | 15890.62 | 0.0414479 | 0.0091757 | 0 | 1.724768 | 1 | 60 | 150 | no_ion
0 | 12609.38 | 0.041496 | 0.0072434 | 0 | 1.724768 | 1 | 60 | 150 | no_ion
0 | 10078.13 | 0.0414852 | 0.0057328 | 0 | 1.724768 | 1 | 60 | 150 | no_ion
0 | 8015.625 | 0.0414512 | 0.0044842 | 0 | 1.724768 | 1 | 60 | 150 | no_ion
0 | 6328.125 | 0.0414965 | 0.0034798 | 0 | 1.724768 | 1 | 60 | 150 | no_ion
0 | 5015.625 | 0.0414834 | 0.0026347 | 0 | 1.724768 | 1 | 60 | 150 | no_ion
0 | 3984.375 | 0.0415279 | 0.0019773 | 0 | 1.724768 | 1 | 60 | 150 | no_ion
0 | 3170.956 | 0.0415708 | 0.0014432 | 0 | 1.724768 | 1 | 60 | 150 | no_ion
0 | 2527.573 | 0.0416195 | 0.0010014 | 0 | 1.724768 | 1 | 60 | 150 | no_ion
0 | 1976.103 | 0.0417182 | 0.0005915 | 0 | 1.724768 | 1 | 60 | 150 | no_ion
0 | 1577.524 | 0.0417729 | 0.0002788 | 0 | 1.724768 | 1 | 60 | 150 | no_ion
0 | 1265.625 | 0.0418663 | 2.456764e-05 | 0 | 1.724768 | 1 | 60 | 150 | no_ion
0 | 998.264 | 0.0419554 | -0.0002458 | 0 | 1.724768 | 1 | 60 | 150 | no_ion
0 | 796.875 | 0.0420441 | -0.0004604 | 0 | 1.724768 | 1 | 60 | 150 | no_ion
0 | 627.7902 | 0.0421211 | -0.0006972 | 0 | 1.724768 | 1 | 60 | 150 | no_ion
0 | 505.5147 | 0.0422825 | -0.0008907 | 0 | 1.724768 | 1 | 60 | 150 | no_ion
0 | 397.9953 | 0.0424374 | -0.0011196 | 0 | 1.724768 | 1 | 60 | 150 | no_ion
0 | 315.5048 | 0.042611 | -0.0013535 | 0 | 1.724768 | 1 | 60 | 150 | no_ion
0 | 252.4038 | 0.0427393 | -0.0015893 | 0 | 1.724768 | 1 | 60 | 150 | no_ion
0 | 198.6229 | 0.0430398 | -0.0018701 | 0 | 1.724768 | 1 | 60 | 150 | no_ion
0 | 158.3615 | 0.0433041 | -0.0021543 | 0 | 1.724768 | 1 | 60 | 150 | no_ion
0 | 125.558 | 0.0436996 | -0.0024453 | 0 | 1.724768 | 1 | 60 | 150 | no_ion
0 | 100.4464 | 0.044068 | -0.0027345 | 0 | 1.724768 | 1 | 60 | 150 | no_ion
0 | 79.00281 | 0.0446151 | -0.0030055 | 0 | 1.724768 | 1 | 60 | 150 | no_ion
0 | 63.3446 | 0.0451512 | -0.0032193 | 0 | 1.724768 | 1 | 60 | 150 | no_ion
0 | 50.22321 | 0.0457975 | -0.0033487 | 0 | 1.724768 | 1 | 60 | 150 | no_ion
0 | 38.42213 | 0.046546 | -0.003421 | 0 | 1.724768 | 1 | 60 | 150 | no_ion
0 | 31.25 | 0.0471452 | -0.0033997 | 0 | 1.724768 | 1 | 60 | 150 | no_ion
0 | 24.93351 | 0.0477227 | -0.0033088 | 0 | 1.724768 | 1 | 60 | 150 | no_ion
0 | 19.86229 | 0.0483153 | -0.0031694 | 0 | 1.724768 | 1 | 60 | 150 | no_ion
0 | 15.625 | 0.0488133 | -0.0029966 | 0 | 1.724768 | 1 | 60 | 150 | no_ion
0 | 12.40079 | 0.0492762 | -0.0028029 | 0 | 1.724768 | 1 | 60 | 150 | no_ion
0 | 9.93114 | 0.0496717 | -0.0026356 | 0 | 1.724768 | 1 | 60 | 150 | no_ion
0 | 7.944915 | 0.0499914 | -0.002477 | 0 | 1.724768 | 1 | 60 | 150 | no_ion
0 | 6.317385 | 0.050306 | -0.0023234 | 0 | 1.724768 | 1 | 60 | 150 | no_ion
0 | 5.008013 | 0.0506649 | -0.0021722 | 0 | 1.724768 | 1 | 60 | 150 | no_ion
0 | 3.945707 | 0.0509342 | -0.0020709 | 0 | 1.724768 | 1 | 60 | 150 | no_ion
0 | 3.158693 | 0.0511964 | -0.001946 | 0 | 1.724768 | 1 | 60 | 150 | no_ion
0 | 2.504006 | 0.0514627 | -0.0018016 | 0 | 1.724768 | 1 | 60 | 150 | no_ion
0 | 1.998082 | 0.0517586 | -0.0018427 | 0 | 1.724768 | 1 | 60 | 150 | no_ion
0 | 1.584686 | 0.0518282 | -0.0016443 | 0 | 1.724768 | 1 | 60 | 150 | no_ion
0 | 1.266892 | 0.0521995 | -0.001518 | 0 | 1.724768 | 1 | 60 | 150 | no_ion
0 | 0.999041 | 0.0523751 | -0.0014953 | 0 | 1.724768 | 1 | 60 | 150 | no_ion
0 | 0.7923428 | 0.0525836 | -0.0014887 | 0 | 1.724768 | 1 | 60 | 150 | no_ion
0 | 0.6334459 | 0.0528034 | -0.0012832 | 0 | 1.724768 | 1 | 60 | 150 | no_ion
0 | 0.5040323 | 0.0528641 | -0.0012425 | 0 | 1.724768 | 1 | 60 | 150 | no_ion
0 | 0.400641 | 0.0529576 | -0.0011085 | 0 | 1.724768 | 1 | 60 | 150 | no_ion
0 | 0.316723 | 0.0530352 | -0.0011532 | 0 | 1.724768 | 1 | 60 | 150 | no_ion
0 | 0.2520161 | 0.0533767 | -0.0011529 | 0 | 1.724768 | 1 | 60 | 150 | no_ion
0 | 0.2003205 | 0.0531917 | -0.0009718 | 0 | 1.724768 | 1 | 60 | 150 | no_ion
0 | 0.1588983 | 0.053513 | -0.0010757 | 0 | 1.724768 | 1 | 60 | 150 | no_ion
0 | 0.1260081 | 0.0536243 | -0.0007978 | 0 | 1.724768 | 1 | 60 | 150 | no_ion
0 | 0.1001603 | 0.0538764 | -0.0007909 | 0 | 1.724768 | 1 | 60 | 150 | no_ion
0 | 0.0794492 | 0.0539555 | -0.0007869 | 0 | 1.724768 | 1 | 60 | 150 | no_ion
0 | 0.0631739 | 0.05429 | -0.0005937 | 0 | 1.724768 | 1 | 60 | 150 | no_ion
0 | 0.0501337 | 0.0541473 | -0.0003912 | 0 | 1.724768 | 1 | 60 | 150 | no_ion
0 | 0.0398258 | 0.0542098 | -0.0002825 | 0 | 1.724768 | 1 | 60 | 150 | no_ion
0 | 0.0316296 | 0.0542615 | -0.0003521 | 0 | 1.724768 | 1 | 60 | 150 | no_ion
0 | 0.0251206 | 0.0545338 | -0.0003187 | 0 | 1.724768 | 1 | 60 | 150 | no_ion
0 | 0.0199553 | 0.0545661 | -0.0004051 | 0 | 1.724768 | 1 | 60 | 150 | no_ion
0 | 0.0158522 | 0.0543299 | -0.0002831 | 0 | 1.724768 | 1 | 60 | 150 | no_ion
0 | 0.0125907 | 0.0544137 | -0.0001504 | 0 | 1.724768 | 1 | 60 | 150 | no_ion
0 | 0.0100011 | 0.0543711 | -0.0001862 | 0 | 1.724768 | 1 | 60 | 150 | no_ion
2 | 20015.62 | 0.041385 | 0.01158 | 0 | 1.724049 | 1 | 60 | 150 | no_ion
2 | 15890.62 | 0.0413244 | 0.0091634 | 0 | 1.724049 | 1 | 60 | 150 | no_ion
2 | 12609.38 | 0.0413306 | 0.0072451 | 0 | 1.724049 | 1 | 60 | 150 | no_ion
2 | 10078.13 | 0.041306 | 0.0057406 | 0 | 1.724049 | 1 | 60 | 150 | no_ion
2 | 8015.625 | 0.0413127 | 0.0044896 | 0 | 1.724049 | 1 | 60 | 150 | no_ion
2 | 6328.125 | 0.0413115 | 0.0034586 | 0 | 1.724049 | 1 | 60 | 150 | no_ion
2 | 5015.625 | 0.0412955 | 0.0026477 | 0 | 1.724049 | 1 | 60 | 150 | no_ion
2 | 3984.375 | 0.0413224 | 0.0020019 | 0 | 1.724049 | 1 | 60 | 150 | no_ion
2 | 3170.956 | 0.0413662 | 0.0014467 | 0 | 1.724049 | 1 | 60 | 150 | no_ion
2 | 2527.573 | 0.0414022 | 0.0009977 | 0 | 1.724049 | 1 | 60 | 150 | no_ion
2 | 1976.103 | 0.0414714 | 0.0006008 | 0 | 1.724049 | 1 | 60 | 150 | no_ion
2 | 1577.524 | 0.0415476 | 0.0002893 | 0 | 1.724049 | 1 | 60 | 150 | no_ion
2 | 1265.625 | 0.0415818 | 7.687772e-06 | 0 | 1.724049 | 1 | 60 | 150 | no_ion
2 | 998.264 | 0.0416763 | -0.0002435 | 0 | 1.724049 | 1 | 60 | 150 | no_ion
2 | 796.875 | 0.0417727 | -0.0004453 | 0 | 1.724049 | 1 | 60 | 150 | no_ion
2 | 627.7902 | 0.0418866 | -0.0006844 | 0 | 1.724049 | 1 | 60 | 150 | no_ion
2 | 505.5147 | 0.0420163 | -0.0008869 | 0 | 1.724049 | 1 | 60 | 150 | no_ion
2 | 397.9953 | 0.0421824 | -0.0011196 | 0 | 1.724049 | 1 | 60 | 150 | no_ion
2 | 315.5048 | 0.0423148 | -0.001354 | 0 | 1.724049 | 1 | 60 | 150 | no_ion
2 | 252.4038 | 0.0425371 | -0.0015938 | 0 | 1.724049 | 1 | 60 | 150 | no_ion
2 | 198.6229 | 0.0428094 | -0.0018731 | 0 | 1.724049 | 1 | 60 | 150 | no_ion
2 | 158.3615 | 0.0431238 | -0.0021569 | 0 | 1.724049 | 1 | 60 | 150 | no_ion
2 | 125.558 | 0.0434446 | -0.0024553 | 0 | 1.724049 | 1 | 60 | 150 | no_ion
2 | 100.4464 | 0.0438825 | -0.0027347 | 0 | 1.724049 | 1 | 60 | 150 | no_ion
2 | 79.00281 | 0.0444004 | -0.0030206 | 0 | 1.724049 | 1 | 60 | 150 | no_ion
2 | 63.3446 | 0.0450187 | -0.0032341 | 0 | 1.724049 | 1 | 60 | 150 | no_ion
2 | 50.22321 | 0.0456519 | -0.0033649 | 0 | 1.724049 | 1 | 60 | 150 | no_ion
2 | 38.42213 | 0.0463559 | -0.0034354 | 0 | 1.724049 | 1 | 60 | 150 | no_ion
2 | 31.25 | 0.0469084 | -0.0034211 | 0 | 1.724049 | 1 | 60 | 150 | no_ion
2 | 24.93351 | 0.0474763 | -0.0033183 | 0 | 1.724049 | 1 | 60 | 150 | no_ion
2 | 19.86229 | 0.0480152 | -0.0031769 | 0 | 1.724049 | 1 | 60 | 150 | no_ion
2 | 15.625 | 0.0486016 | -0.0029875 | 0 | 1.724049 | 1 | 60 | 150 | no_ion
2 | 12.40079 | 0.0490776 | -0.0028182 | 0 | 1.724049 | 1 | 60 | 150 | no_ion
2 | 9.93114 | 0.0495205 | -0.0026304 | 0 | 1.724049 | 1 | 60 | 150 | no_ion
2 | 7.944915 | 0.0497705 | -0.0024654 | 0 | 1.724049 | 1 | 60 | 150 | no_ion
2 | 6.317385 | 0.0501511 | -0.0022979 | 0 | 1.724049 | 1 | 60 | 150 | no_ion
2 | 5.008013 | 0.0504951 | -0.0021483 | 0 | 1.724049 | 1 | 60 | 150 | no_ion
2 | 3.945707 | 0.050688 | -0.0020195 | 0 | 1.724049 | 1 | 60 | 150 | no_ion
2 | 3.158693 | 0.0509366 | -0.0019206 | 0 | 1.724049 | 1 | 60 | 150 | no_ion
2 | 2.504006 | 0.0512377 | -0.0017683 | 0 | 1.724049 | 1 | 60 | 150 | no_ion
2 | 1.998082 | 0.051561 | -0.0015495 | 0 | 1.724049 | 1 | 60 | 150 | no_ion
2 | 1.584686 | 0.0517046 | -0.0016008 | 0 | 1.724049 | 1 | 60 | 150 | no_ion
2 | 1.266892 | 0.0518597 | -0.0014493 | 0 | 1.724049 | 1 | 60 | 150 | no_ion
2 | 0.999041 | 0.0519849 | -0.0013506 | 0 | 1.724049 | 1 | 60 | 150 | no_ion
2 | 0.7923428 | 0.0521223 | -0.0013265 | 0 | 1.724049 | 1 | 60 | 150 | no_ion
2 | 0.6334459 | 0.0523183 | -0.0013675 | 0 | 1.724049 | 1 | 60 | 150 | no_ion
2 | 0.5040323 | 0.0527295 | -0.0011706 | 0 | 1.724049 | 1 | 60 | 150 | no_ion
2 | 0.400641 | 0.0528684 | -0.0012859 | 0 | 1.724049 | 1 | 60 | 150 | no_ion
2 | 0.316723 | 0.0529288 | -0.0010746 | 0 | 1.724049 | 1 | 60 | 150 | no_ion
2 | 0.2520161 | 0.0531431 | -0.0011921 | 0 | 1.724049 | 1 | 60 | 150 | no_ion
2 | 0.2003205 | 0.0531137 | -0.0010573 | 0 | 1.724049 | 1 | 60 | 150 | no_ion
2 | 0.1588983 | 0.0532755 | -0.0009714 | 0 | 1.724049 | 1 | 60 | 150 | no_ion
2 | 0.1260081 | 0.0534313 | -0.00097 | 0 | 1.724049 | 1 | 60 | 150 | no_ion
2 | 0.1001603 | 0.0535607 | -0.0008025 | 0 | 1.724049 | 1 | 60 | 150 | no_ion
2 | 0.0794492 | 0.0536299 | -0.0007693 | 0 | 1.724049 | 1 | 60 | 150 | no_ion
2 | 0.0631739 | 0.0538099 | -0.0006199 | 0 | 1.724049 | 1 | 60 | 150 | no_ion
2 | 0.0501337 | 0.0538965 | -0.0004585 | 0 | 1.724049 | 1 | 60 | 150 | no_ion
2 | 0.0398258 | 0.053867 | -0.0005753 | 0 | 1.724049 | 1 | 60 | 150 | no_ion
2 | 0.0316296 | 0.054064 | -0.0002599 | 0 | 1.724049 | 1 | 60 | 150 | no_ion
2 | 0.0251206 | 0.0541022 | -0.0001972 | 0 | 1.724049 | 1 | 60 | 150 | no_ion
2 | 0.0199553 | 0.0537019 | 0.0001218 | 0 | 1.724049 | 1 | 60 | 150 | no_ion
2 | 0.0158522 | 0.0541084 | -0.0002494 | 0 | 1.724049 | 1 | 60 | 150 | no_ion
2 | 0.0125907 | 0.0542499 | 8.425183e-05 | 0 | 1.724049 | 1 | 60 | 150 | no_ion
2 | 0.0100011 | 0.0537306 | -0.0002572 | 0 | 1.724049 | 1 | 60 | 150 | no_ion
4 | 20015.62 | 0.0411636 | 0.0115872 | 0 | 1.724045 | 1 | 60 | 150 | no_ion
4 | 15890.62 | 0.0411505 | 0.0091793 | 0 | 1.724045 | 1 | 60 | 150 | no_ion
4 | 12609.38 | 0.0411306 | 0.0072362 | 0 | 1.724045 | 1 | 60 | 150 | no_ion
4 | 10078.13 | 0.0411649 | 0.0057319 | 0 | 1.724045 | 1 | 60 | 150 | no_ion
4 | 8015.625 | 0.0411357 | 0.0045069 | 0 | 1.724045 | 1 | 60 | 150 | no_ion
4 | 6328.125 | 0.0411386 | 0.0034751 | 0 | 1.724045 | 1 | 60 | 150 | no_ion
4 | 5015.625 | 0.0412123 | 0.0026493 | 0 | 1.724045 | 1 | 60 | 150 | no_ion
4 | 3984.375 | 0.041218 | 0.0019949 | 0 | 1.724045 | 1 | 60 | 150 | no_ion
4 | 3170.956 | 0.0412623 | 0.0014588 | 0 | 1.724045 | 1 | 60 | 150 | no_ion
4 | 2527.573 | 0.0413562 | 0.0009951 | 0 | 1.724045 | 1 | 60 | 150 | no_ion
4 | 1976.103 | 0.0413947 | 0.0005799 | 0 | 1.724045 | 1 | 60 | 150 | no_ion
4 | 1577.524 | 0.0414474 | 0.0002762 | 0 | 1.724045 | 1 | 60 | 150 | no_ion
4 | 1265.625 | 0.0415352 | 2.069428e-05 | 0 | 1.724045 | 1 | 60 | 150 | no_ion
4 | 998.264 | 0.0416259 | -0.0002393 | 0 | 1.724045 | 1 | 60 | 150 | no_ion
4 | 796.875 | 0.0416365 | -0.0004492 | 0 | 1.724045 | 1 | 60 | 150 | no_ion
4 | 627.7902 | 0.0418165 | -0.0006971 | 0 | 1.724045 | 1 | 60 | 150 | no_ion
4 | 505.5147 | 0.0420102 | -0.0008884 | 0 | 1.724045 | 1 | 60 | 150 | no_ion
4 | 397.9953 | 0.0421444 | -0.0011213 | 0 | 1.724045 | 1 | 60 | 150 | no_ion
4 | 315.5048 | 0.0422764 | -0.0013605 | 0 | 1.724045 | 1 | 60 | 150 | no_ion
4 | 252.4038 | 0.0424504 | -0.0016026 | 0 | 1.724045 | 1 | 60 | 150 | no_ion
4 | 198.6229 | 0.0426406 | -0.0018793 | 0 | 1.724045 | 1 | 60 | 150 | no_ion
4 | 158.3615 | 0.0429473 | -0.0021622 | 0 | 1.724045 | 1 | 60 | 150 | no_ion
4 | 125.558 | 0.0433272 | -0.002462 | 0 | 1.724045 | 1 | 60 | 150 | no_ion
4 | 100.4464 | 0.043733 | -0.002743 | 0 | 1.724045 | 1 | 60 | 150 | no_ion
4 | 79.00281 | 0.0442679 | -0.0030266 | 0 | 1.724045 | 1 | 60 | 150 | no_ion
4 | 63.3446 | 0.0448128 | -0.003236 | 0 | 1.724045 | 1 | 60 | 150 | no_ion
4 | 50.22321 | 0.0455343 | -0.0034049 | 0 | 1.724045 | 1 | 60 | 150 | no_ion
4 | 38.42213 | 0.0463208 | -0.0034464 | 0 | 1.724045 | 1 | 60 | 150 | no_ion
4 | 31.25 | 0.0468703 | -0.0034323 | 0 | 1.724045 | 1 | 60 | 150 | no_ion
4 | 24.93351 | 0.0474705 | -0.0033269 | 0 | 1.724045 | 1 | 60 | 150 | no_ion
4 | 19.86229 | 0.0480566 | -0.0031709 | 0 | 1.724045 | 1 | 60 | 150 | no_ion
4 | 15.625 | 0.048605 | -0.0029923 | 0 | 1.724045 | 1 | 60 | 150 | no_ion
4 | 12.40079 | 0.0491015 | -0.0027985 | 0 | 1.724045 | 1 | 60 | 150 | no_ion
4 | 9.93114 | 0.0494941 | -0.0026268 | 0 | 1.724045 | 1 | 60 | 150 | no_ion
4 | 7.944915 | 0.0497672 | -0.0024456 | 0 | 1.724045 | 1 | 60 | 150 | no_ion
4 | 6.317385 | 0.0501319 | -0.002303 | 0 | 1.724045 | 1 | 60 | 150 | no_ion
4 | 5.008013 | 0.0504607 | -0.0021441 | 0 | 1.724045 | 1 | 60 | 150 | no_ion
4 | 3.945707 | 0.0507157 | -0.0019992 | 0 | 1.724045 | 1 | 60 | 150 | no_ion
4 | 3.158693 | 0.0510763 | -0.0018679 | 0 | 1.724045 | 1 | 60 | 150 | no_ion
4 | 2.504006 | 0.0512029 | -0.0017668 | 0 | 1.724045 | 1 | 60 | 150 | no_ion
4 | 1.998082 | 0.0514238 | -0.0016575 | 0 | 1.724045 | 1 | 60 | 150 | no_ion
4 | 1.584686 | 0.0516556 | -0.0014806 | 0 | 1.724045 | 1 | 60 | 150 | no_ion
4 | 1.266892 | 0.0518817 | -0.0015044 | 0 | 1.724045 | 1 | 60 | 150 | no_ion
4 | 0.999041 | 0.0520364 | -0.0013724 | 0 | 1.724045 | 1 | 60 | 150 | no_ion
4 | 0.7923428 | 0.0522987 | -0.0012215 | 0 | 1.724045 | 1 | 60 | 150 | no_ion
4 | 0.6334459 | 0.052576 | -0.0012672 | 0 | 1.724045 | 1 | 60 | 150 | no_ion
4 | 0.5040323 | 0.0525983 | -0.0009814 | 0 | 1.724045 | 1 | 60 | 150 | no_ion
4 | 0.400641 | 0.0526609 | -0.0010834 | 0 | 1.724045 | 1 | 60 | 150 | no_ion
4 | 0.316723 | 0.0528232 | -0.0010638 | 0 | 1.724045 | 1 | 60 | 150 | no_ion
4 | 0.2520161 | 0.0531843 | -0.001176 | 0 | 1.724045 | 1 | 60 | 150 | no_ion
4 | 0.2003205 | 0.0532258 | -0.0007845 | 0 | 1.724045 | 1 | 60 | 150 | no_ion
4 | 0.1588983 | 0.0532537 | -0.0008151 | 0 | 1.724045 | 1 | 60 | 150 | no_ion
4 | 0.1260081 | 0.0534505 | -0.0009182 | 0 | 1.724045 | 1 | 60 | 150 | no_ion
4 | 0.1001603 | 0.0532989 | -0.000886 | 0 | 1.724045 | 1 | 60 | 150 | no_ion
4 | 0.0794492 | 0.0536958 | -0.0006083 | 0 | 1.724045 | 1 | 60 | 150 | no_ion
4 | 0.0631739 | 0.0534958 | -0.0005829 | 0 | 1.724045 | 1 | 60 | 150 | no_ion
4 | 0.0501337 | 0.0538786 | -0.0005716 | 0 | 1.724045 | 1 | 60 | 150 | no_ion
4 | 0.0398258 | 0.0538579 | -0.0001978 | 0 | 1.724045 | 1 | 60 | 150 | no_ion
4 | 0.0316296 | 0.0537657 | -0.0002295 | 0 | 1.724045 | 1 | 60 | 150 | no_ion
4 | 0.0251206 | 0.0537063 | -0.0001165 | 0 | 1.724045 | 1 | 60 | 150 | no_ion
4 | 0.0199553 | 0.0540263 | -8.675712e-05 | 0 | 1.724045 | 1 | 60 | 150 | no_ion
4 | 0.0158522 | 0.0541153 | 0.000131 | 0 | 1.724045 | 1 | 60 | 150 | no_ion
4 | 0.0125907 | 0.0536306 | -8.134395e-05 | 0 | 1.724045 | 1 | 60 | 150 | no_ion
4 | 0.0100011 | 0.0536544 | 4.293449e-05 | 0 | 1.724045 | 1 | 60 | 150 | no_ion
6 | 20015.62 | 0.0411075 | 0.0115866 | 0 | 1.724537 | 1 | 60 | 150 | no_ion
6 | 15890.62 | 0.0410941 | 0.0091706 | 0 | 1.724537 | 1 | 60 | 150 | no_ion
6 | 12609.38 | 0.0410755 | 0.0072407 | 0 | 1.724537 | 1 | 60 | 150 | no_ion
6 | 10078.13 | 0.0410948 | 0.0057355 | 0 | 1.724537 | 1 | 60 | 150 | no_ion
6 | 8015.625 | 0.0410623 | 0.0045194 | 0 | 1.724537 | 1 | 60 | 150 | no_ion
6 | 6328.125 | 0.0410814 | 0.0034574 | 0 | 1.724537 | 1 | 60 | 150 | no_ion
6 | 5015.625 | 0.041087 | 0.0026487 | 0 | 1.724537 | 1 | 60 | 150 | no_ion
6 | 3984.375 | 0.0411488 | 0.0019785 | 0 | 1.724537 | 1 | 60 | 150 | no_ion
6 | 3170.956 | 0.0411681 | 0.0014482 | 0 | 1.724537 | 1 | 60 | 150 | no_ion
6 | 2527.573 | 0.0412076 | 0.0010031 | 0 | 1.724537 | 1 | 60 | 150 | no_ion
6 | 1976.103 | 0.041293 | 0.0005992 | 0 | 1.724537 | 1 | 60 | 150 | no_ion
6 | 1577.524 | 0.0413514 | 0.0002966 | 0 | 1.724537 | 1 | 60 | 150 | no_ion
6 | 1265.625 | 0.0414485 | 3.934343e-06 | 0 | 1.724537 | 1 | 60 | 150 | no_ion
6 | 998.264 | 0.0415335 | -0.0002601 | 0 | 1.724537 | 1 | 60 | 150 | no_ion
6 | 796.875 | 0.0416242 | -0.0004587 | 0 | 1.724537 | 1 | 60 | 150 | no_ion
6 | 627.7902 | 0.0417223 | -0.0006943 | 0 | 1.724537 | 1 | 60 | 150 | no_ion
6 | 505.5147 | 0.0417968 | -0.0008909 | 0 | 1.724537 | 1 | 60 | 150 | no_ion
6 | 397.9953 | 0.0419502 | -0.0011254 | 0 | 1.724537 | 1 | 60 | 150 | no_ion
6 | 315.5048 | 0.0421036 | -0.0013577 | 0 | 1.724537 | 1 | 60 | 150 | no_ion
6 | 252.4038 | 0.0422912 | -0.0016032 | 0 | 1.724537 | 1 | 60 | 150 | no_ion
6 | 198.6229 | 0.0425299 | -0.0018814 | 0 | 1.724537 | 1 | 60 | 150 | no_ion
6 | 158.3615 | 0.0428707 | -0.0021716 | 0 | 1.724537 | 1 | 60 | 150 | no_ion
6 | 125.558 | 0.0432392 | -0.0024656 | 0 | 1.724537 | 1 | 60 | 150 | no_ion
6 | 100.4464 | 0.0436485 | -0.0027585 | 0 | 1.724537 | 1 | 60 | 150 | no_ion
6 | 79.00281 | 0.0441795 | -0.0030354 | 0 | 1.724537 | 1 | 60 | 150 | no_ion
6 | 63.3446 | 0.0447225 | -0.0032479 | 0 | 1.724537 | 1 | 60 | 150 | no_ion
6 | 50.22321 | 0.0453537 | -0.0033847 | 0 | 1.724537 | 1 | 60 | 150 | no_ion
6 | 38.42213 | 0.0461177 | -0.0034586 | 0 | 1.724537 | 1 | 60 | 150 | no_ion
6 | 31.25 | 0.0467009 | -0.0034426 | 0 | 1.724537 | 1 | 60 | 150 | no_ion
6 | 24.93351 | 0.0472959 | -0.0033146 | 0 | 1.724537 | 1 | 60 | 150 | no_ion
6 | 19.86229 | 0.0478505 | -0.003179 | 0 | 1.724537 | 1 | 60 | 150 | no_ion
6 | 15.625 | 0.048476 | -0.0029865 | 0 | 1.724537 | 1 | 60 | 150 | no_ion
6 | 12.40079 | 0.048922 | -0.0027922 | 0 | 1.724537 | 1 | 60 | 150 | no_ion
6 | 9.93114 | 0.0492785 | -0.0026095 | 0 | 1.724537 | 1 | 60 | 150 | no_ion
6 | 7.944915 | 0.0496065 | -0.002456 | 0 | 1.724537 | 1 | 60 | 150 | no_ion
6 | 6.317385 | 0.0498883 | -0.0022756 | 0 | 1.724537 | 1 | 60 | 150 | no_ion
6 | 5.008013 | 0.050207 | -0.0021225 | 0 | 1.724537 | 1 | 60 | 150 | no_ion
6 | 3.945707 | 0.0504714 | -0.0019729 | 0 | 1.724537 | 1 | 60 | 150 | no_ion
6 | 3.158693 | 0.0507159 | -0.0019027 | 0 | 1.724537 | 1 | 60 | 150 | no_ion
6 | 2.504006 | 0.051005 | -0.0018481 | 0 | 1.724537 | 1 | 60 | 150 | no_ion
6 | 1.998082 | 0.0512344 | -0.0016727 | 0 | 1.724537 | 1 | 60 | 150 | no_ion
6 | 1.584686 | 0.0514507 | -0.0014808 | 0 | 1.724537 | 1 | 60 | 150 | no_ion
6 | 1.266892 | 0.0517209 | -0.0013858 | 0 | 1.724537 | 1 | 60 | 150 | no_ion
6 | 0.999041 | 0.0519283 | -0.0013963 | 0 | 1.724537 | 1 | 60 | 150 | no_ion
6 | 0.7923428 | 0.0517653 | -0.0013521 | 0 | 1.724537 | 1 | 60 | 150 | no_ion
6 | 0.6334459 | 0.0520525 | -0.0012972 | 0 | 1.724537 | 1 | 60 | 150 | no_ion
6 | 0.5040323 | 0.0523671 | -0.0011542 | 0 | 1.724537 | 1 | 60 | 150 | no_ion
6 | 0.400641 | 0.0524556 | -0.0010781 | 0 | 1.724537 | 1 | 60 | 150 | no_ion
6 | 0.316723 | 0.0526898 | -0.0010267 | 0 | 1.724537 | 1 | 60 | 150 | no_ion
6 | 0.2520161 | 0.0526855 | -0.0009292 | 0 | 1.724537 | 1 | 60 | 150 | no_ion
6 | 0.2003205 | 0.0528234 | -0.0007923 | 0 | 1.724537 | 1 | 60 | 150 | no_ion
6 | 0.1588983 | 0.0531721 | -0.0009912 | 0 | 1.724537 | 1 | 60 | 150 | no_ion
6 | 0.1260081 | 0.0532097 | -0.000716 | 0 | 1.724537 | 1 | 60 | 150 | no_ion
6 | 0.1001603 | 0.0531598 | -0.00075 | 0 | 1.724537 | 1 | 60 | 150 | no_ion
6 | 0.0794492 | 0.0535732 | -0.0006915 | 0 | 1.724537 | 1 | 60 | 150 | no_ion
6 | 0.0631739 | 0.0536983 | -0.0004247 | 0 | 1.724537 | 1 | 60 | 150 | no_ion
6 | 0.0501337 | 0.0540604 | -0.000282 | 0 | 1.724537 | 1 | 60 | 150 | no_ion
6 | 0.0398258 | 0.0534081 | -0.0003446 | 0 | 1.724537 | 1 | 60 | 150 | no_ion
6 | 0.0316296 | 0.0537069 | -0.0002394 | 0 | 1.724537 | 1 | 60 | 150 | no_ion
6 | 0.0251206 | 0.0535946 | -8.5528e-05 | 0 | 1.724537 | 1 | 60 | 150 | no_ion
6 | 0.0199553 | 0.0535289 | -0.0001157 | 0 | 1.724537 | 1 | 60 | 150 | no_ion
6 | 0.0158522 | 0.0536679 | -9.97e-05 | 0 | 1.724537 | 1 | 60 | 150 | no_ion
6 | 0.0125907 | 0.0536694 | -4.285924e-05 | 0 | 1.724537 | 1 | 60 | 150 | no_ion
6 | 0.0100011 | 0.0537534 | -0.0001113 | 0 | 1.724537 | 1 | 60 | 150 | no_ion