## Sheet1
Time(h) | Freq | Zreal | Zimag | ppm | mean_voltage | current | temperature | flow | Label
0 | 20015.62 | 0.0505574 | 0.01038 | 10 | 2.199542 | 1 | 60 | 150 | Na+_ion
0 | 15890.62 | 0.0505288 | 0.007942 | 10 | 2.199542 | 1 | 60 | 150 | Na+_ion
0 | 12609.38 | 0.0505315 | 0.0059538 | 10 | 2.199542 | 1 | 60 | 150 | Na+_ion
0 | 10078.13 | 0.0505112 | 0.0044002 | 10 | 2.199542 | 1 | 60 | 150 | Na+_ion
0 | 8015.625 | 0.0504582 | 0.0030901 | 10 | 2.199542 | 1 | 60 | 150 | Na+_ion
0 | 6328.125 | 0.0504969 | 0.0019657 | 10 | 2.199542 | 1 | 60 | 150 | Na+_ion
0 | 5015.625 | 0.0505618 | 0.0010547 | 10 | 2.199542 | 1 | 60 | 150 | Na+_ion
0 | 3984.375 | 0.0506287 | 0.0002792 | 10 | 2.199542 | 1 | 60 | 150 | Na+_ion
0 | 3170.956 | 0.0507874 | -0.0004104 | 10 | 2.199542 | 1 | 60 | 150 | Na+_ion
0 | 2527.573 | 0.0509406 | -0.0010404 | 10 | 2.199542 | 1 | 60 | 150 | Na+_ion
0 | 1976.103 | 0.0510965 | -0.0016793 | 10 | 2.199542 | 1 | 60 | 150 | Na+_ion
0 | 1577.524 | 0.0513141 | -0.0022943 | 10 | 2.199542 | 1 | 60 | 150 | Na+_ion
0 | 1265.625 | 0.0515713 | -0.0029103 | 10 | 2.199542 | 1 | 60 | 150 | Na+_ion
0 | 998.264 | 0.0519263 | -0.0036467 | 10 | 2.199542 | 1 | 60 | 150 | Na+_ion
0 | 796.875 | 0.0523202 | -0.0044099 | 10 | 2.199542 | 1 | 60 | 150 | Na+_ion
0 | 627.7902 | 0.052764 | -0.0053117 | 10 | 2.199542 | 1 | 60 | 150 | Na+_ion
0 | 505.5147 | 0.0532651 | -0.0062194 | 10 | 2.199542 | 1 | 60 | 150 | Na+_ion
0 | 397.9953 | 0.0539612 | -0.0073448 | 10 | 2.199542 | 1 | 60 | 150 | Na+_ion
0 | 315.5048 | 0.0546837 | -0.0085851 | 10 | 2.199542 | 1 | 60 | 150 | Na+_ion
0 | 252.4038 | 0.0554642 | -0.0099548 | 10 | 2.199542 | 1 | 60 | 150 | Na+_ion
0 | 198.6229 | 0.056451 | -0.0116765 | 10 | 2.199542 | 1 | 60 | 150 | Na+_ion
0 | 158.3615 | 0.0575218 | -0.0136103 | 10 | 2.199542 | 1 | 60 | 150 | Na+_ion
0 | 125.558 | 0.0587908 | -0.0159422 | 10 | 2.199542 | 1 | 60 | 150 | Na+_ion
0 | 100.4464 | 0.0601093 | -0.0186407 | 10 | 2.199542 | 1 | 60 | 150 | Na+_ion
0 | 79.00281 | 0.0619206 | -0.0220724 | 10 | 2.199542 | 1 | 60 | 150 | Na+_ion
0 | 63.3446 | 0.0638541 | -0.025753 | 10 | 2.199542 | 1 | 60 | 150 | Na+_ion
0 | 50.22321 | 0.0662637 | -0.0303074 | 10 | 2.199542 | 1 | 60 | 150 | Na+_ion
0 | 38.42213 | 0.0695497 | -0.036426 | 10 | 2.199542 | 1 | 60 | 150 | Na+_ion
0 | 31.25 | 0.0725572 | -0.0421865 | 10 | 2.199542 | 1 | 60 | 150 | Na+_ion
0 | 24.93351 | 0.0769902 | -0.0491307 | 10 | 2.199542 | 1 | 60 | 150 | Na+_ion
0 | 19.86229 | 0.0839146 | -0.0563358 | 10 | 2.199542 | 1 | 60 | 150 | Na+_ion
0 | 15.625 | 0.0897025 | -0.0666589 | 10 | 2.199542 | 1 | 60 | 150 | Na+_ion
0 | 12.40079 | 0.0972328 | -0.0777691 | 10 | 2.199542 | 1 | 60 | 150 | Na+_ion
0 | 9.93114 | 0.1057888 | -0.0899635 | 10 | 2.199542 | 1 | 60 | 150 | Na+_ion
0 | 7.944915 | 0.1158615 | -0.103598 | 10 | 2.199542 | 1 | 60 | 150 | Na+_ion
0 | 6.317385 | 0.1278405 | -0.1190801 | 10 | 2.199542 | 1 | 60 | 150 | Na+_ion
0 | 5.008013 | 0.1432906 | -0.1356104 | 10 | 2.199542 | 1 | 60 | 150 | Na+_ion
0 | 3.945707 | 0.1615461 | -0.1542456 | 10 | 2.199542 | 1 | 60 | 150 | Na+_ion
0 | 3.158693 | 0.1821725 | -0.1724131 | 10 | 2.199542 | 1 | 60 | 150 | Na+_ion
0 | 2.504006 | 0.20738 | -0.1894395 | 10 | 2.199542 | 1 | 60 | 150 | Na+_ion
0 | 1.998082 | 0.2358125 | -0.2067517 | 10 | 2.199542 | 1 | 60 | 150 | Na+_ion
0 | 1.584686 | 0.2682751 | -0.2258318 | 10 | 2.199542 | 1 | 60 | 150 | Na+_ion
0 | 1.266892 | 0.3037964 | -0.240336 | 10 | 2.199542 | 1 | 60 | 150 | Na+_ion
0 | 0.999041 | 0.3440288 | -0.2515769 | 10 | 2.199542 | 1 | 60 | 150 | Na+_ion
0 | 0.7923428 | 0.3837938 | -0.2572906 | 10 | 2.199542 | 1 | 60 | 150 | Na+_ion
0 | 0.6334459 | 0.418981 | -0.2568584 | 10 | 2.199542 | 1 | 60 | 150 | Na+_ion
0 | 0.5040323 | 0.4491613 | -0.2487664 | 10 | 2.199542 | 1 | 60 | 150 | Na+_ion
0 | 0.400641 | 0.4735662 | -0.2373007 | 10 | 2.199542 | 1 | 60 | 150 | Na+_ion
0 | 0.316723 | 0.4932324 | -0.2210021 | 10 | 2.199542 | 1 | 60 | 150 | Na+_ion
0 | 0.2520161 | 0.507964 | -0.2033257 | 10 | 2.199542 | 1 | 60 | 150 | Na+_ion
0 | 0.2003205 | 0.5176844 | -0.1837417 | 10 | 2.199542 | 1 | 60 | 150 | Na+_ion
0 | 0.1588983 | 0.52551 | -0.1619785 | 10 | 2.199542 | 1 | 60 | 150 | Na+_ion
0 | 0.1260081 | 0.5301487 | -0.1397144 | 10 | 2.199542 | 1 | 60 | 150 | Na+_ion
0 | 0.1001603 | 0.5290204 | -0.1176537 | 10 | 2.199542 | 1 | 60 | 150 | Na+_ion
0 | 0.0794492 | 0.5313683 | -0.0957509 | 10 | 2.199542 | 1 | 60 | 150 | Na+_ion
0 | 0.0631739 | 0.5364296 | -0.0727739 | 10 | 2.199542 | 1 | 60 | 150 | Na+_ion
0 | 0.0501337 | 0.5361891 | -0.0511318 | 10 | 2.199542 | 1 | 60 | 150 | Na+_ion
0 | 0.0398258 | 0.5341219 | -0.0310788 | 10 | 2.199542 | 1 | 60 | 150 | Na+_ion
0 | 0.0316296 | 0.5332432 | -0.0129092 | 10 | 2.199542 | 1 | 60 | 150 | Na+_ion
0 | 0.0251206 | 0.5322416 | 0.0044629 | 10 | 2.199542 | 1 | 60 | 150 | Na+_ion
0 | 0.0199553 | 0.5304698 | 0.0204999 | 10 | 2.199542 | 1 | 60 | 150 | Na+_ion
0 | 0.0158522 | 0.5281894 | 0.0354008 | 10 | 2.199542 | 1 | 60 | 150 | Na+_ion
0 | 0.0125907 | 0.5267386 | 0.0517122 | 10 | 2.199542 | 1 | 60 | 150 | Na+_ion
0 | 0.0100011 | 0.52415 | 0.0670796 | 10 | 2.199542 | 1 | 60 | 150 | Na+_ion
2 | 20015.62 | 0.0506578 | 0.0101603 | 10 | 2.206186 | 1 | 60 | 150 | Na+_ion
2 | 15890.62 | 0.0507045 | 0.0077097 | 10 | 2.206186 | 1 | 60 | 150 | Na+_ion
2 | 12609.38 | 0.050741 | 0.0057454 | 10 | 2.206186 | 1 | 60 | 150 | Na+_ion
2 | 10078.13 | 0.0508465 | 0.0042014 | 10 | 2.206186 | 1 | 60 | 150 | Na+_ion
2 | 8015.625 | 0.0509551 | 0.002893 | 10 | 2.206186 | 1 | 60 | 150 | Na+_ion
2 | 6328.125 | 0.0510649 | 0.0017841 | 10 | 2.206186 | 1 | 60 | 150 | Na+_ion
2 | 5015.625 | 0.0511677 | 0.0009018 | 10 | 2.206186 | 1 | 60 | 150 | Na+_ion
2 | 3984.375 | 0.0512667 | 0.0001471 | 10 | 2.206186 | 1 | 60 | 150 | Na+_ion
2 | 3170.956 | 0.0514041 | -0.0005123 | 10 | 2.206186 | 1 | 60 | 150 | Na+_ion
2 | 2527.573 | 0.051515 | -0.0011075 | 10 | 2.206186 | 1 | 60 | 150 | Na+_ion
2 | 1976.103 | 0.0516495 | -0.0017381 | 10 | 2.206186 | 1 | 60 | 150 | Na+_ion
2 | 1577.524 | 0.0518086 | -0.0023203 | 10 | 2.206186 | 1 | 60 | 150 | Na+_ion
2 | 1265.625 | 0.0520252 | -0.0029306 | 10 | 2.206186 | 1 | 60 | 150 | Na+_ion
2 | 998.264 | 0.0523382 | -0.0036298 | 10 | 2.206186 | 1 | 60 | 150 | Na+_ion
2 | 796.875 | 0.05268 | -0.0043891 | 10 | 2.206186 | 1 | 60 | 150 | Na+_ion
2 | 627.7902 | 0.0531596 | -0.0053065 | 10 | 2.206186 | 1 | 60 | 150 | Na+_ion
2 | 505.5147 | 0.0536263 | -0.0062009 | 10 | 2.206186 | 1 | 60 | 150 | Na+_ion
2 | 397.9953 | 0.0542853 | -0.0073256 | 10 | 2.206186 | 1 | 60 | 150 | Na+_ion
2 | 315.5048 | 0.0550686 | -0.0085622 | 10 | 2.206186 | 1 | 60 | 150 | Na+_ion
2 | 252.4038 | 0.0558731 | -0.0099285 | 10 | 2.206186 | 1 | 60 | 150 | Na+_ion
2 | 198.6229 | 0.056866 | -0.011621 | 10 | 2.206186 | 1 | 60 | 150 | Na+_ion
2 | 158.3615 | 0.057923 | -0.013493 | 10 | 2.206186 | 1 | 60 | 150 | Na+_ion
2 | 125.558 | 0.0591705 | -0.0157596 | 10 | 2.206186 | 1 | 60 | 150 | Na+_ion
2 | 100.4464 | 0.0605662 | -0.0183605 | 10 | 2.206186 | 1 | 60 | 150 | Na+_ion
2 | 79.00281 | 0.0623039 | -0.0216527 | 10 | 2.206186 | 1 | 60 | 150 | Na+_ion
2 | 63.3446 | 0.0642696 | -0.0252144 | 10 | 2.206186 | 1 | 60 | 150 | Na+_ion
2 | 50.22321 | 0.0666922 | -0.029545 | 10 | 2.206186 | 1 | 60 | 150 | Na+_ion
2 | 38.42213 | 0.0700282 | -0.035475 | 10 | 2.206186 | 1 | 60 | 150 | Na+_ion
2 | 31.25 | 0.0731137 | -0.0408905 | 10 | 2.206186 | 1 | 60 | 150 | Na+_ion
2 | 24.93351 | 0.0771407 | -0.04753 | 10 | 2.206186 | 1 | 60 | 150 | Na+_ion
2 | 19.86229 | 0.0841468 | -0.0542992 | 10 | 2.206186 | 1 | 60 | 150 | Na+_ion
2 | 15.625 | 0.0905518 | -0.0639046 | 10 | 2.206186 | 1 | 60 | 150 | Na+_ion
2 | 12.40079 | 0.0979516 | -0.0743106 | 10 | 2.206186 | 1 | 60 | 150 | Na+_ion
2 | 9.93114 | 0.1055078 | -0.0860715 | 10 | 2.206186 | 1 | 60 | 150 | Na+_ion
2 | 7.944915 | 0.1155662 | -0.0987629 | 10 | 2.206186 | 1 | 60 | 150 | Na+_ion
2 | 6.317385 | 0.1272335 | -0.1133026 | 10 | 2.206186 | 1 | 60 | 150 | Na+_ion
2 | 5.008013 | 0.1421683 | -0.1288634 | 10 | 2.206186 | 1 | 60 | 150 | Na+_ion
2 | 3.945707 | 0.160304 | -0.1455505 | 10 | 2.206186 | 1 | 60 | 150 | Na+_ion
2 | 3.158693 | 0.179961 | -0.1615002 | 10 | 2.206186 | 1 | 60 | 150 | Na+_ion
2 | 2.504006 | 0.2035865 | -0.1765871 | 10 | 2.206186 | 1 | 60 | 150 | Na+_ion
2 | 1.998082 | 0.2294509 | -0.191889 | 10 | 2.206186 | 1 | 60 | 150 | Na+_ion
2 | 1.584686 | 0.2604476 | -0.2078737 | 10 | 2.206186 | 1 | 60 | 150 | Na+_ion
2 | 1.266892 | 0.2928829 | -0.2206263 | 10 | 2.206186 | 1 | 60 | 150 | Na+_ion
2 | 0.999041 | 0.3306091 | -0.2307918 | 10 | 2.206186 | 1 | 60 | 150 | Na+_ion
2 | 0.7923428 | 0.3683309 | -0.236686 | 10 | 2.206186 | 1 | 60 | 150 | Na+_ion
2 | 0.6334459 | 0.4030837 | -0.2377612 | 10 | 2.206186 | 1 | 60 | 150 | Na+_ion
2 | 0.5040323 | 0.4359722 | -0.2336296 | 10 | 2.206186 | 1 | 60 | 150 | Na+_ion
2 | 0.400641 | 0.4627926 | -0.2242504 | 10 | 2.206186 | 1 | 60 | 150 | Na+_ion
2 | 0.316723 | 0.48451 | -0.2105212 | 10 | 2.206186 | 1 | 60 | 150 | Na+_ion
2 | 0.2520161 | 0.5005941 | -0.1942317 | 10 | 2.206186 | 1 | 60 | 150 | Na+_ion
2 | 0.2003205 | 0.5127132 | -0.1758566 | 10 | 2.206186 | 1 | 60 | 150 | Na+_ion
2 | 0.1588983 | 0.5215324 | -0.1555662 | 10 | 2.206186 | 1 | 60 | 150 | Na+_ion
2 | 0.1260081 | 0.5256749 | -0.1349939 | 10 | 2.206186 | 1 | 60 | 150 | Na+_ion
2 | 0.1001603 | 0.5274789 | -0.1132328 | 10 | 2.206186 | 1 | 60 | 150 | Na+_ion
2 | 0.0794492 | 0.5285368 | -0.0923496 | 10 | 2.206186 | 1 | 60 | 150 | Na+_ion
2 | 0.0631739 | 0.5338359 | -0.0710887 | 10 | 2.206186 | 1 | 60 | 150 | Na+_ion
2 | 0.0501337 | 0.5350233 | -0.0498879 | 10 | 2.206186 | 1 | 60 | 150 | Na+_ion
2 | 0.0398258 | 0.5343297 | -0.0312532 | 10 | 2.206186 | 1 | 60 | 150 | Na+_ion
2 | 0.0316296 | 0.5331842 | -0.0131893 | 10 | 2.206186 | 1 | 60 | 150 | Na+_ion
2 | 0.0251206 | 0.5316341 | 0.0035063 | 10 | 2.206186 | 1 | 60 | 150 | Na+_ion
2 | 0.0199553 | 0.5299358 | 0.0183006 | 10 | 2.206186 | 1 | 60 | 150 | Na+_ion
2 | 0.0158522 | 0.5278328 | 0.0329991 | 10 | 2.206186 | 1 | 60 | 150 | Na+_ion
2 | 0.0125907 | 0.5247808 | 0.0475862 | 10 | 2.206186 | 1 | 60 | 150 | Na+_ion
2 | 0.0100011 | 0.5215201 | 0.0626403 | 10 | 2.206186 | 1 | 60 | 150 | Na+_ion
4 | 20015.62 | 0.0505846 | 0.0098659 | 10 | 2.208479 | 1 | 60 | 150 | Na+_ion
4 | 15890.62 | 0.0506848 | 0.007381 | 10 | 2.208479 | 1 | 60 | 150 | Na+_ion
4 | 12609.38 | 0.0507866 | 0.0054026 | 10 | 2.208479 | 1 | 60 | 150 | Na+_ion
4 | 10078.13 | 0.0509591 | 0.0038297 | 10 | 2.208479 | 1 | 60 | 150 | Na+_ion
4 | 8015.625 | 0.0511917 | 0.0025208 | 10 | 2.208479 | 1 | 60 | 150 | Na+_ion
4 | 6328.125 | 0.0514002 | 0.0014441 | 10 | 2.208479 | 1 | 60 | 150 | Na+_ion
4 | 5015.625 | 0.0515768 | 0.0005742 | 10 | 2.208479 | 1 | 60 | 150 | Na+_ion
4 | 3984.375 | 0.0518049 | -0.0001502 | 10 | 2.208479 | 1 | 60 | 150 | Na+_ion
4 | 3170.956 | 0.05207 | -0.0007827 | 10 | 2.208479 | 1 | 60 | 150 | Na+_ion
4 | 2527.573 | 0.0522558 | -0.0013387 | 10 | 2.208479 | 1 | 60 | 150 | Na+_ion
4 | 1976.103 | 0.0524455 | -0.0019113 | 10 | 2.208479 | 1 | 60 | 150 | Na+_ion
4 | 1577.524 | 0.0525902 | -0.0024495 | 10 | 2.208479 | 1 | 60 | 150 | Na+_ion
4 | 1265.625 | 0.0528014 | -0.0030195 | 10 | 2.208479 | 1 | 60 | 150 | Na+_ion
4 | 998.264 | 0.0530552 | -0.0037024 | 10 | 2.208479 | 1 | 60 | 150 | Na+_ion
4 | 796.875 | 0.0534163 | -0.0044266 | 10 | 2.208479 | 1 | 60 | 150 | Na+_ion
4 | 627.7902 | 0.0538297 | -0.0052505 | 10 | 2.208479 | 1 | 60 | 150 | Na+_ion
4 | 505.5147 | 0.0542948 | -0.0061344 | 10 | 2.208479 | 1 | 60 | 150 | Na+_ion
4 | 397.9953 | 0.054957 | -0.007219 | 10 | 2.208479 | 1 | 60 | 150 | Na+_ion
4 | 315.5048 | 0.0556829 | -0.0083958 | 10 | 2.208479 | 1 | 60 | 150 | Na+_ion
4 | 252.4038 | 0.0564935 | -0.0096976 | 10 | 2.208479 | 1 | 60 | 150 | Na+_ion
4 | 198.6229 | 0.0574884 | -0.011299 | 10 | 2.208479 | 1 | 60 | 150 | Na+_ion
4 | 158.3615 | 0.0585228 | -0.0131009 | 10 | 2.208479 | 1 | 60 | 150 | Na+_ion
4 | 125.558 | 0.0597729 | -0.015253 | 10 | 2.208479 | 1 | 60 | 150 | Na+_ion
4 | 100.4464 | 0.0611349 | -0.0177138 | 10 | 2.208479 | 1 | 60 | 150 | Na+_ion
4 | 79.00281 | 0.062856 | -0.0208519 | 10 | 2.208479 | 1 | 60 | 150 | Na+_ion
4 | 63.3446 | 0.0647924 | -0.0242247 | 10 | 2.208479 | 1 | 60 | 150 | Na+_ion
4 | 50.22321 | 0.0671338 | -0.0282569 | 10 | 2.208479 | 1 | 60 | 150 | Na+_ion
4 | 38.42213 | 0.0705095 | -0.0338433 | 10 | 2.208479 | 1 | 60 | 150 | Na+_ion
4 | 31.25 | 0.0733987 | -0.0388232 | 10 | 2.208479 | 1 | 60 | 150 | Na+_ion
4 | 24.93351 | 0.077428 | -0.0450146 | 10 | 2.208479 | 1 | 60 | 150 | Na+_ion
4 | 19.86229 | 0.0840264 | -0.0515765 | 10 | 2.208479 | 1 | 60 | 150 | Na+_ion
4 | 15.625 | 0.0901238 | -0.0604598 | 10 | 2.208479 | 1 | 60 | 150 | Na+_ion
4 | 12.40079 | 0.0966112 | -0.0702695 | 10 | 2.208479 | 1 | 60 | 150 | Na+_ion
4 | 9.93114 | 0.1045597 | -0.0807416 | 10 | 2.208479 | 1 | 60 | 150 | Na+_ion
4 | 7.944915 | 0.1140971 | -0.092234 | 10 | 2.208479 | 1 | 60 | 150 | Na+_ion
4 | 6.317385 | 0.1252322 | -0.1053475 | 10 | 2.208479 | 1 | 60 | 150 | Na+_ion
4 | 5.008013 | 0.1393174 | -0.1192492 | 10 | 2.208479 | 1 | 60 | 150 | Na+_ion
4 | 3.945707 | 0.1563583 | -0.1341174 | 10 | 2.208479 | 1 | 60 | 150 | Na+_ion
4 | 3.158693 | 0.1746768 | -0.148067 | 10 | 2.208479 | 1 | 60 | 150 | Na+_ion
4 | 2.504006 | 0.1967139 | -0.1606012 | 10 | 2.208479 | 1 | 60 | 150 | Na+_ion
4 | 1.998082 | 0.2200838 | -0.1735399 | 10 | 2.208479 | 1 | 60 | 150 | Na+_ion
4 | 1.584686 | 0.2476007 | -0.1856805 | 10 | 2.208479 | 1 | 60 | 150 | Na+_ion
4 | 1.266892 | 0.2764801 | -0.1953094 | 10 | 2.208479 | 1 | 60 | 150 | Na+_ion
4 | 0.999041 | 0.3088776 | -0.2025931 | 10 | 2.208479 | 1 | 60 | 150 | Na+_ion
4 | 0.7923428 | 0.3411825 | -0.2071045 | 10 | 2.208479 | 1 | 60 | 150 | Na+_ion
4 | 0.6334459 | 0.3738376 | -0.2086362 | 10 | 2.208479 | 1 | 60 | 150 | Na+_ion
4 | 0.5040323 | 0.4055538 | -0.2066249 | 10 | 2.208479 | 1 | 60 | 150 | Na+_ion
4 | 0.400641 | 0.4345812 | -0.2020273 | 10 | 2.208479 | 1 | 60 | 150 | Na+_ion
4 | 0.316723 | 0.4602766 | -0.1921857 | 10 | 2.208479 | 1 | 60 | 150 | Na+_ion
4 | 0.2520161 | 0.4794984 | -0.179741 | 10 | 2.208479 | 1 | 60 | 150 | Na+_ion
4 | 0.2003205 | 0.494936 | -0.1639216 | 10 | 2.208479 | 1 | 60 | 150 | Na+_ion
4 | 0.1588983 | 0.5067219 | -0.1470758 | 10 | 2.208479 | 1 | 60 | 150 | Na+_ion
4 | 0.1260081 | 0.5141294 | -0.1277561 | 10 | 2.208479 | 1 | 60 | 150 | Na+_ion
4 | 0.1001603 | 0.5178955 | -0.108841 | 10 | 2.208479 | 1 | 60 | 150 | Na+_ion
4 | 0.0794492 | 0.5217401 | -0.0887484 | 10 | 2.208479 | 1 | 60 | 150 | Na+_ion
4 | 0.0631739 | 0.5278554 | -0.0687262 | 10 | 2.208479 | 1 | 60 | 150 | Na+_ion
4 | 0.0501337 | 0.5279593 | -0.0490265 | 10 | 2.208479 | 1 | 60 | 150 | Na+_ion
4 | 0.0398258 | 0.5268149 | -0.0316903 | 10 | 2.208479 | 1 | 60 | 150 | Na+_ion
4 | 0.0316296 | 0.5271006 | -0.0150349 | 10 | 2.208479 | 1 | 60 | 150 | Na+_ion
4 | 0.0251206 | 0.5243445 | 0.000523 | 10 | 2.208479 | 1 | 60 | 150 | Na+_ion
4 | 0.0199553 | 0.5227796 | 0.0144836 | 10 | 2.208479 | 1 | 60 | 150 | Na+_ion
4 | 0.0158522 | 0.5209311 | 0.028844 | 10 | 2.208479 | 1 | 60 | 150 | Na+_ion
4 | 0.0125907 | 0.5182635 | 0.0426543 | 10 | 2.208479 | 1 | 60 | 150 | Na+_ion
4 | 0.0100011 | 0.5146446 | 0.0570704 | 10 | 2.208479 | 1 | 60 | 150 | Na+_ion
6 | 20015.62 | 0.0503761 | 0.0094901 | 10 | 2.207757 | 1 | 60 | 150 | Na+_ion
6 | 15890.62 | 0.0505581 | 0.0069742 | 10 | 2.207757 | 1 | 60 | 150 | Na+_ion
6 | 12609.38 | 0.050788 | 0.0049335 | 10 | 2.207757 | 1 | 60 | 150 | Na+_ion
6 | 10078.13 | 0.0509957 | 0.0033747 | 10 | 2.207757 | 1 | 60 | 150 | Na+_ion
6 | 8015.625 | 0.0512487 | 0.0020757 | 10 | 2.207757 | 1 | 60 | 150 | Na+_ion
6 | 6328.125 | 0.0515903 | 0.0009702 | 10 | 2.207757 | 1 | 60 | 150 | Na+_ion
6 | 5015.625 | 0.0519609 | 6.220741e-05 | 10 | 2.207757 | 1 | 60 | 150 | Na+_ion
6 | 3984.375 | 0.0522866 | -0.0006536 | 10 | 2.207757 | 1 | 60 | 150 | Na+_ion
6 | 3170.956 | 0.0526069 | -0.0012403 | 10 | 2.207757 | 1 | 60 | 150 | Na+_ion
6 | 2527.573 | 0.0528921 | -0.0017593 | 10 | 2.207757 | 1 | 60 | 150 | Na+_ion
6 | 1976.103 | 0.0531437 | -0.0022716 | 10 | 2.207757 | 1 | 60 | 150 | Na+_ion
6 | 1577.524 | 0.0533941 | -0.002759 | 10 | 2.207757 | 1 | 60 | 150 | Na+_ion
6 | 1265.625 | 0.0536402 | -0.0032769 | 10 | 2.207757 | 1 | 60 | 150 | Na+_ion
6 | 998.264 | 0.0539892 | -0.0038861 | 10 | 2.207757 | 1 | 60 | 150 | Na+_ion
6 | 796.875 | 0.0543783 | -0.0045691 | 10 | 2.207757 | 1 | 60 | 150 | Na+_ion
6 | 627.7902 | 0.0548795 | -0.0053864 | 10 | 2.207757 | 1 | 60 | 150 | Na+_ion
6 | 505.5147 | 0.0553992 | -0.0061767 | 10 | 2.207757 | 1 | 60 | 150 | Na+_ion
6 | 397.9953 | 0.0560948 | -0.0071839 | 10 | 2.207757 | 1 | 60 | 150 | Na+_ion
6 | 315.5048 | 0.0568928 | -0.0082905 | 10 | 2.207757 | 1 | 60 | 150 | Na+_ion
6 | 252.4038 | 0.0577389 | -0.0094935 | 10 | 2.207757 | 1 | 60 | 150 | Na+_ion
6 | 198.6229 | 0.0587233 | -0.0109913 | 10 | 2.207757 | 1 | 60 | 150 | Na+_ion
6 | 158.3615 | 0.0597642 | -0.0126584 | 10 | 2.207757 | 1 | 60 | 150 | Na+_ion
6 | 125.558 | 0.0609676 | -0.014694 | 10 | 2.207757 | 1 | 60 | 150 | Na+_ion
6 | 100.4464 | 0.0622887 | -0.0169889 | 10 | 2.207757 | 1 | 60 | 150 | Na+_ion
6 | 79.00281 | 0.0640585 | -0.0199438 | 10 | 2.207757 | 1 | 60 | 150 | Na+_ion
6 | 63.3446 | 0.0658958 | -0.0230807 | 10 | 2.207757 | 1 | 60 | 150 | Na+_ion
6 | 50.22321 | 0.0681734 | -0.0269324 | 10 | 2.207757 | 1 | 60 | 150 | Na+_ion
6 | 38.42213 | 0.0714267 | -0.0321554 | 10 | 2.207757 | 1 | 60 | 150 | Na+_ion
6 | 31.25 | 0.0744142 | -0.0368748 | 10 | 2.207757 | 1 | 60 | 150 | Na+_ion
6 | 24.93351 | 0.078125 | -0.0429481 | 10 | 2.207757 | 1 | 60 | 150 | Na+_ion
6 | 19.86229 | 0.0839663 | -0.049114 | 10 | 2.207757 | 1 | 60 | 150 | Na+_ion
6 | 15.625 | 0.0898828 | -0.0573988 | 10 | 2.207757 | 1 | 60 | 150 | Na+_ion
6 | 12.40079 | 0.0965785 | -0.0664098 | 10 | 2.207757 | 1 | 60 | 150 | Na+_ion
6 | 9.93114 | 0.104249 | -0.0760344 | 10 | 2.207757 | 1 | 60 | 150 | Na+_ion
6 | 7.944915 | 0.1133683 | -0.0866224 | 10 | 2.207757 | 1 | 60 | 150 | Na+_ion
6 | 6.317385 | 0.1238842 | -0.0985775 | 10 | 2.207757 | 1 | 60 | 150 | Na+_ion
6 | 5.008013 | 0.1371237 | -0.1112754 | 10 | 2.207757 | 1 | 60 | 150 | Na+_ion
6 | 3.945707 | 0.1530148 | -0.1246144 | 10 | 2.207757 | 1 | 60 | 150 | Na+_ion
6 | 3.158693 | 0.1702821 | -0.137034 | 10 | 2.207757 | 1 | 60 | 150 | Na+_ion
6 | 2.504006 | 0.1904849 | -0.1483114 | 10 | 2.207757 | 1 | 60 | 150 | Na+_ion
6 | 1.998082 | 0.212183 | -0.1587064 | 10 | 2.207757 | 1 | 60 | 150 | Na+_ion
6 | 1.584686 | 0.2374188 | -0.1686131 | 10 | 2.207757 | 1 | 60 | 150 | Na+_ion
6 | 1.266892 | 0.2627773 | -0.1759423 | 10 | 2.207757 | 1 | 60 | 150 | Na+_ion
6 | 0.999041 | 0.2904236 | -0.1811107 | 10 | 2.207757 | 1 | 60 | 150 | Na+_ion
6 | 0.7923428 | 0.3183202 | -0.1834259 | 10 | 2.207757 | 1 | 60 | 150 | Na+_ion
6 | 0.6334459 | 0.3449343 | -0.183893 | 10 | 2.207757 | 1 | 60 | 150 | Na+_ion
6 | 0.5040323 | 0.3722963 | -0.1807217 | 10 | 2.207757 | 1 | 60 | 150 | Na+_ion
6 | 0.400641 | 0.3984084 | -0.1766664 | 10 | 2.207757 | 1 | 60 | 150 | Na+_ion
6 | 0.316723 | 0.4245989 | -0.170411 | 10 | 2.207757 | 1 | 60 | 150 | Na+_ion
6 | 0.2520161 | 0.4465328 | -0.1611054 | 10 | 2.207757 | 1 | 60 | 150 | Na+_ion
6 | 0.2003205 | 0.4656697 | -0.1497078 | 10 | 2.207757 | 1 | 60 | 150 | Na+_ion
6 | 0.1588983 | 0.4819777 | -0.135564 | 10 | 2.207757 | 1 | 60 | 150 | Na+_ion
6 | 0.1260081 | 0.492226 | -0.1195952 | 10 | 2.207757 | 1 | 60 | 150 | Na+_ion
6 | 0.1001603 | 0.498059 | -0.1024455 | 10 | 2.207757 | 1 | 60 | 150 | Na+_ion
6 | 0.0794492 | 0.5031054 | -0.0842222 | 10 | 2.207757 | 1 | 60 | 150 | Na+_ion
6 | 0.0631739 | 0.5102041 | -0.066099 | 10 | 2.207757 | 1 | 60 | 150 | Na+_ion
6 | 0.0501337 | 0.5123127 | -0.0479659 | 10 | 2.207757 | 1 | 60 | 150 | Na+_ion
6 | 0.0398258 | 0.5127076 | -0.0309314 | 10 | 2.207757 | 1 | 60 | 150 | Na+_ion
6 | 0.0316296 | 0.5120953 | -0.0160359 | 10 | 2.207757 | 1 | 60 | 150 | Na+_ion
6 | 0.0251206 | 0.511061 | -0.0012884 | 10 | 2.207757 | 1 | 60 | 150 | Na+_ion
6 | 0.0199553 | 0.5091596 | 0.0116911 | 10 | 2.207757 | 1 | 60 | 150 | Na+_ion
6 | 0.0158522 | 0.5077693 | 0.0252569 | 10 | 2.207757 | 1 | 60 | 150 | Na+_ion
6 | 0.0125907 | 0.5041066 | 0.0376334 | 10 | 2.207757 | 1 | 60 | 150 | Na+_ion
6 | 0.0100011 | 0.4999359 | 0.0495314 | 10 | 2.207757 | 1 | 60 | 150 | Na+_ion