## Sheet1
Time(h) | Freq | Zreal | Zimag | ppm | mean_voltage | current | temperature | flow | Label
0 | 19980.47 | 0.0389438 | 0.0096338 | 0 | 1.713693 | 1 | 60 | 150 | no_ion
0 | 15878.91 | 0.0389088 | 0.0076169 | 0 | 1.713693 | 1 | 60 | 150 | no_ion
0 | 12597.66 | 0.038917 | 0.0059895 | 0 | 1.713693 | 1 | 60 | 150 | no_ion
0 | 10019.53 | 0.0389352 | 0.0046933 | 0 | 1.713693 | 1 | 60 | 150 | no_ion
0 | 7928.241 | 0.0389421 | 0.0036269 | 0 | 1.713693 | 1 | 60 | 150 | no_ion
0 | 6307.871 | 0.0389735 | 0.002786 | 0 | 1.713693 | 1 | 60 | 150 | no_ion
0 | 5034.722 | 0.0390147 | 0.0021084 | 0 | 1.713693 | 1 | 60 | 150 | no_ion
0 | 3993.056 | 0.039043 | 0.0015373 | 0 | 1.713693 | 1 | 60 | 150 | no_ion
0 | 3144.055 | 0.0390931 | 0.0010528 | 0 | 1.713693 | 1 | 60 | 150 | no_ion
0 | 2519.531 | 0.0391245 | 0.0006758 | 0 | 1.713693 | 1 | 60 | 150 | no_ion
0 | 2000.762 | 0.0392195 | 0.0003409 | 0 | 1.713693 | 1 | 60 | 150 | no_ion
0 | 1580.669 | 0.0393343 | 4.366516e-05 | 0 | 1.713693 | 1 | 60 | 150 | no_ion
0 | 1253.634 | 0.0394292 | -0.0002107 | 0 | 1.713693 | 1 | 60 | 150 | no_ion
0 | 1000.702 | 0.0395011 | -0.0004369 | 0 | 1.713693 | 1 | 60 | 150 | no_ion
0 | 790.0281 | 0.0396433 | -0.000662 | 0 | 1.713693 | 1 | 60 | 150 | no_ion
0 | 628.811 | 0.0397555 | -0.0008541 | 0 | 1.713693 | 1 | 60 | 150 | no_ion
0 | 502.2321 | 0.0398865 | -0.0010585 | 0 | 1.713693 | 1 | 60 | 150 | no_ion
0 | 400.1524 | 0.0400391 | -0.0012645 | 0 | 1.713693 | 1 | 60 | 150 | no_ion
0 | 315.5048 | 0.0402515 | -0.0014953 | 0 | 1.713693 | 1 | 60 | 150 | no_ion
0 | 252.0161 | 0.0404647 | -0.0017246 | 0 | 1.713693 | 1 | 60 | 150 | no_ion
0 | 200.3205 | 0.0407253 | -0.001974 | 0 | 1.713693 | 1 | 60 | 150 | no_ion
0 | 158.0056 | 0.0410452 | -0.0022432 | 0 | 1.713693 | 1 | 60 | 150 | no_ion
0 | 125.558 | 0.0414126 | -0.0025121 | 0 | 1.713693 | 1 | 60 | 150 | no_ion
0 | 99.734 | 0.0418398 | -0.0027739 | 0 | 1.713693 | 1 | 60 | 150 | no_ion
0 | 79.44915 | 0.0423285 | -0.0029956 | 0 | 1.713693 | 1 | 60 | 150 | no_ion
0 | 62.91946 | 0.0429421 | -0.0031893 | 0 | 1.713693 | 1 | 60 | 150 | no_ion
0 | 49.86702 | 0.0435281 | -0.0033058 | 0 | 1.713693 | 1 | 60 | 150 | no_ion
0 | 38.42213 | 0.0442053 | -0.0033528 | 0 | 1.713693 | 1 | 60 | 150 | no_ion
0 | 31.25 | 0.0447841 | -0.0033166 | 0 | 1.713693 | 1 | 60 | 150 | no_ion
0 | 24.93351 | 0.0453781 | -0.0032057 | 0 | 1.713693 | 1 | 60 | 150 | no_ion
0 | 20.03205 | 0.0459091 | -0.00307 | 0 | 1.713693 | 1 | 60 | 150 | no_ion
0 | 15.625 | 0.0463905 | -0.0028792 | 0 | 1.713693 | 1 | 60 | 150 | no_ion
0 | 12.46675 | 0.0468012 | -0.0027027 | 0 | 1.713693 | 1 | 60 | 150 | no_ion
0 | 9.9734 | 0.0472335 | -0.0025356 | 0 | 1.713693 | 1 | 60 | 150 | no_ion
0 | 7.971939 | 0.0475391 | -0.0023866 | 0 | 1.713693 | 1 | 60 | 150 | no_ion
0 | 6.351626 | 0.0477953 | -0.002253 | 0 | 1.713693 | 1 | 60 | 150 | no_ion
0 | 5.013369 | 0.048161 | -0.0021286 | 0 | 1.713693 | 1 | 60 | 150 | no_ion
0 | 3.985969 | 0.0484126 | -0.0020117 | 0 | 1.713693 | 1 | 60 | 150 | no_ion
0 | 3.175813 | 0.0486588 | -0.001898 | 0 | 1.713693 | 1 | 60 | 150 | no_ion
0 | 2.516103 | 0.0489927 | -0.0018431 | 0 | 1.713693 | 1 | 60 | 150 | no_ion
0 | 1.99553 | 0.0492582 | -0.0017466 | 0 | 1.713693 | 1 | 60 | 150 | no_ion
0 | 1.587906 | 0.0494693 | -0.0016515 | 0 | 1.713693 | 1 | 60 | 150 | no_ion
0 | 1.258052 | 0.0497443 | -0.0015224 | 0 | 1.713693 | 1 | 60 | 150 | no_ion
0 | 0.997765 | 0.0499583 | -0.0014705 | 0 | 1.713693 | 1 | 60 | 150 | no_ion
0 | 0.7927448 | 0.0500392 | -0.0014122 | 0 | 1.713693 | 1 | 60 | 150 | no_ion
0 | 0.6290258 | 0.0504472 | -0.0012628 | 0 | 1.713693 | 1 | 60 | 150 | no_ion
0 | 0.4988825 | 0.0505571 | -0.0011933 | 0 | 1.713693 | 1 | 60 | 150 | no_ion
0 | 0.3985969 | 0.0505349 | -0.0011641 | 0 | 1.713693 | 1 | 60 | 150 | no_ion
0 | 0.316723 | 0.0507812 | -0.0011585 | 0 | 1.713693 | 1 | 60 | 150 | no_ion
0 | 0.2514753 | 0.0509337 | -0.0011177 | 0 | 1.713693 | 1 | 60 | 150 | no_ion
0 | 0.1999787 | 0.0511101 | -0.0007634 | 0 | 1.713693 | 1 | 60 | 150 | no_ion
0 | 0.1587906 | 0.0510853 | -0.0008274 | 0 | 1.713693 | 1 | 60 | 150 | no_ion
0 | 0.1260081 | 0.0515032 | -0.0009059 | 0 | 1.713693 | 1 | 60 | 150 | no_ion
0 | 0.1001603 | 0.0514846 | -0.0008846 | 0 | 1.713693 | 1 | 60 | 150 | no_ion
0 | 0.0795031 | 0.0516282 | -0.0009135 | 0 | 1.713693 | 1 | 60 | 150 | no_ion
0 | 0.0631398 | 0.0518041 | -0.000584 | 0 | 1.713693 | 1 | 60 | 150 | no_ion
0 | 0.050123 | 0.0518244 | -0.0005514 | 0 | 1.713693 | 1 | 60 | 150 | no_ion
0 | 0.0398326 | 0.0517482 | -0.0004916 | 0 | 1.713693 | 1 | 60 | 150 | no_ion
0 | 0.0316381 | 0.051826 | -0.0002339 | 0 | 1.713693 | 1 | 60 | 150 | no_ion
0 | 0.025126 | 0.0519338 | -0.0003532 | 0 | 1.713693 | 1 | 60 | 150 | no_ion
0 | 0.019957 | 0.0519434 | -0.0003538 | 0 | 1.713693 | 1 | 60 | 150 | no_ion
0 | 0.015849 | 0.0518606 | -0.0002745 | 0 | 1.713693 | 1 | 60 | 150 | no_ion
0 | 0.01259 | 0.0518941 | -0.0003049 | 0 | 1.713693 | 1 | 60 | 150 | no_ion
0 | 0.0100006 | 0.0518933 | -0.0001902 | 0 | 1.713693 | 1 | 60 | 150 | no_ion
2 | 19980.47 | 0.0388495 | 0.0096369 | 0 | 1.71348 | 1 | 60 | 150 | no_ion
2 | 15878.91 | 0.038812 | 0.0076206 | 0 | 1.71348 | 1 | 60 | 150 | no_ion
2 | 12597.66 | 0.0388031 | 0.0059897 | 0 | 1.71348 | 1 | 60 | 150 | no_ion
2 | 10019.53 | 0.038802 | 0.0046966 | 0 | 1.71348 | 1 | 60 | 150 | no_ion
2 | 7928.241 | 0.0388423 | 0.0036266 | 0 | 1.71348 | 1 | 60 | 150 | no_ion
2 | 6307.871 | 0.0388614 | 0.0027811 | 0 | 1.71348 | 1 | 60 | 150 | no_ion
2 | 5034.722 | 0.0388864 | 0.0021126 | 0 | 1.71348 | 1 | 60 | 150 | no_ion
2 | 3993.056 | 0.0389589 | 0.0015379 | 0 | 1.71348 | 1 | 60 | 150 | no_ion
2 | 3144.055 | 0.0389764 | 0.0010519 | 0 | 1.71348 | 1 | 60 | 150 | no_ion
2 | 2519.531 | 0.0390315 | 0.0006762 | 0 | 1.71348 | 1 | 60 | 150 | no_ion
2 | 2000.762 | 0.0391155 | 0.0003413 | 0 | 1.71348 | 1 | 60 | 150 | no_ion
2 | 1580.669 | 0.039218 | 4.710307e-05 | 0 | 1.71348 | 1 | 60 | 150 | no_ion
2 | 1253.634 | 0.0392877 | -0.0002089 | 0 | 1.71348 | 1 | 60 | 150 | no_ion
2 | 1000.702 | 0.0393807 | -0.0004339 | 0 | 1.71348 | 1 | 60 | 150 | no_ion
2 | 790.0281 | 0.039514 | -0.000658 | 0 | 1.71348 | 1 | 60 | 150 | no_ion
2 | 628.811 | 0.0396247 | -0.0008551 | 0 | 1.71348 | 1 | 60 | 150 | no_ion
2 | 502.2321 | 0.0397672 | -0.0010577 | 0 | 1.71348 | 1 | 60 | 150 | no_ion
2 | 400.1524 | 0.0399185 | -0.0012686 | 0 | 1.71348 | 1 | 60 | 150 | no_ion
2 | 315.5048 | 0.0401309 | -0.0014994 | 0 | 1.71348 | 1 | 60 | 150 | no_ion
2 | 252.0161 | 0.0403388 | -0.0017256 | 0 | 1.71348 | 1 | 60 | 150 | no_ion
2 | 200.3205 | 0.040611 | -0.0019794 | 0 | 1.71348 | 1 | 60 | 150 | no_ion
2 | 158.0056 | 0.0409342 | -0.0022465 | 0 | 1.71348 | 1 | 60 | 150 | no_ion
2 | 125.558 | 0.0413019 | -0.0025185 | 0 | 1.71348 | 1 | 60 | 150 | no_ion
2 | 99.734 | 0.0417443 | -0.0027724 | 0 | 1.71348 | 1 | 60 | 150 | no_ion
2 | 79.44915 | 0.0422402 | -0.0030014 | 0 | 1.71348 | 1 | 60 | 150 | no_ion
2 | 62.91946 | 0.0428216 | -0.0031945 | 0 | 1.71348 | 1 | 60 | 150 | no_ion
2 | 49.86702 | 0.0434232 | -0.0033127 | 0 | 1.71348 | 1 | 60 | 150 | no_ion
2 | 38.42213 | 0.0441385 | -0.0033561 | 0 | 1.71348 | 1 | 60 | 150 | no_ion
2 | 31.25 | 0.0447261 | -0.0033145 | 0 | 1.71348 | 1 | 60 | 150 | no_ion
2 | 24.93351 | 0.0452989 | -0.0032136 | 0 | 1.71348 | 1 | 60 | 150 | no_ion
2 | 20.03205 | 0.0458172 | -0.0030759 | 0 | 1.71348 | 1 | 60 | 150 | no_ion
2 | 15.625 | 0.0463288 | -0.0028745 | 0 | 1.71348 | 1 | 60 | 150 | no_ion
2 | 12.46675 | 0.0467228 | -0.0027039 | 0 | 1.71348 | 1 | 60 | 150 | no_ion
2 | 9.9734 | 0.0471356 | -0.0025315 | 0 | 1.71348 | 1 | 60 | 150 | no_ion
2 | 7.971939 | 0.0474631 | -0.0023758 | 0 | 1.71348 | 1 | 60 | 150 | no_ion
2 | 6.351626 | 0.047735 | -0.0022399 | 0 | 1.71348 | 1 | 60 | 150 | no_ion
2 | 5.013369 | 0.0480432 | -0.002123 | 0 | 1.71348 | 1 | 60 | 150 | no_ion
2 | 3.985969 | 0.0482556 | -0.0020026 | 0 | 1.71348 | 1 | 60 | 150 | no_ion
2 | 3.175813 | 0.0485868 | -0.0018997 | 0 | 1.71348 | 1 | 60 | 150 | no_ion
2 | 2.516103 | 0.0488933 | -0.0018083 | 0 | 1.71348 | 1 | 60 | 150 | no_ion
2 | 1.99553 | 0.0491737 | -0.0016967 | 0 | 1.71348 | 1 | 60 | 150 | no_ion
2 | 1.587906 | 0.0493476 | -0.001635 | 0 | 1.71348 | 1 | 60 | 150 | no_ion
2 | 1.258052 | 0.0496351 | -0.0015462 | 0 | 1.71348 | 1 | 60 | 150 | no_ion
2 | 0.997765 | 0.0497035 | -0.0014902 | 0 | 1.71348 | 1 | 60 | 150 | no_ion
2 | 0.7927448 | 0.0500729 | -0.001241 | 0 | 1.71348 | 1 | 60 | 150 | no_ion
2 | 0.6290258 | 0.049973 | -0.0013019 | 0 | 1.71348 | 1 | 60 | 150 | no_ion
2 | 0.4988825 | 0.0504525 | -0.0013375 | 0 | 1.71348 | 1 | 60 | 150 | no_ion
2 | 0.3985969 | 0.0505235 | -0.0010822 | 0 | 1.71348 | 1 | 60 | 150 | no_ion
2 | 0.316723 | 0.0505026 | -0.0010143 | 0 | 1.71348 | 1 | 60 | 150 | no_ion
2 | 0.2514753 | 0.0507432 | -0.0008263 | 0 | 1.71348 | 1 | 60 | 150 | no_ion
2 | 0.1999787 | 0.0507417 | -0.0006858 | 0 | 1.71348 | 1 | 60 | 150 | no_ion
2 | 0.1587906 | 0.0509231 | -0.0006235 | 0 | 1.71348 | 1 | 60 | 150 | no_ion
2 | 0.1260081 | 0.0511632 | -0.0008257 | 0 | 1.71348 | 1 | 60 | 150 | no_ion
2 | 0.1001603 | 0.0512169 | -0.0007573 | 0 | 1.71348 | 1 | 60 | 150 | no_ion
2 | 0.0795031 | 0.0515057 | -0.0006633 | 0 | 1.71348 | 1 | 60 | 150 | no_ion
2 | 0.0631398 | 0.051519 | -0.0005941 | 0 | 1.71348 | 1 | 60 | 150 | no_ion
2 | 0.050123 | 0.0516891 | -0.0006309 | 0 | 1.71348 | 1 | 60 | 150 | no_ion
2 | 0.0398326 | 0.0514908 | -0.0005128 | 0 | 1.71348 | 1 | 60 | 150 | no_ion
2 | 0.0316381 | 0.0517711 | -0.0004427 | 0 | 1.71348 | 1 | 60 | 150 | no_ion
2 | 0.025126 | 0.0516466 | -0.0003805 | 0 | 1.71348 | 1 | 60 | 150 | no_ion
2 | 0.019957 | 0.0517325 | -0.0003094 | 0 | 1.71348 | 1 | 60 | 150 | no_ion
2 | 0.015849 | 0.051749 | -0.0003664 | 0 | 1.71348 | 1 | 60 | 150 | no_ion
2 | 0.01259 | 0.0517946 | -0.000235 | 0 | 1.71348 | 1 | 60 | 150 | no_ion
2 | 0.0100006 | 0.0517876 | -0.0001669 | 0 | 1.71348 | 1 | 60 | 150 | no_ion
4 | 19980.47 | 0.0387827 | 0.009646 | 0 | 1.713563 | 1 | 60 | 150 | no_ion
4 | 15878.91 | 0.0387396 | 0.0076259 | 0 | 1.713563 | 1 | 60 | 150 | no_ion
4 | 12597.66 | 0.038738 | 0.0059958 | 0 | 1.713563 | 1 | 60 | 150 | no_ion
4 | 10019.53 | 0.0387361 | 0.0046958 | 0 | 1.713563 | 1 | 60 | 150 | no_ion
4 | 7928.241 | 0.0387644 | 0.0036263 | 0 | 1.713563 | 1 | 60 | 150 | no_ion
4 | 6307.871 | 0.0388025 | 0.0027871 | 0 | 1.713563 | 1 | 60 | 150 | no_ion
4 | 5034.722 | 0.0388404 | 0.0021142 | 0 | 1.713563 | 1 | 60 | 150 | no_ion
4 | 3993.056 | 0.0388675 | 0.0015412 | 0 | 1.713563 | 1 | 60 | 150 | no_ion
4 | 3144.055 | 0.0389315 | 0.0010549 | 0 | 1.713563 | 1 | 60 | 150 | no_ion
4 | 2519.531 | 0.0389757 | 0.0006791 | 0 | 1.713563 | 1 | 60 | 150 | no_ion
4 | 2000.762 | 0.0390337 | 0.0003441 | 0 | 1.713563 | 1 | 60 | 150 | no_ion
4 | 1580.669 | 0.0391309 | 4.902355e-05 | 0 | 1.713563 | 1 | 60 | 150 | no_ion
4 | 1253.634 | 0.0392329 | -0.0002045 | 0 | 1.713563 | 1 | 60 | 150 | no_ion
4 | 1000.702 | 0.0393148 | -0.0004382 | 0 | 1.713563 | 1 | 60 | 150 | no_ion
4 | 790.0281 | 0.0394578 | -0.0006579 | 0 | 1.713563 | 1 | 60 | 150 | no_ion
4 | 628.811 | 0.0395731 | -0.0008574 | 0 | 1.713563 | 1 | 60 | 150 | no_ion
4 | 502.2321 | 0.039705 | -0.0010551 | 0 | 1.713563 | 1 | 60 | 150 | no_ion
4 | 400.1524 | 0.0398795 | -0.001266 | 0 | 1.713563 | 1 | 60 | 150 | no_ion
4 | 315.5048 | 0.0400758 | -0.0014963 | 0 | 1.713563 | 1 | 60 | 150 | no_ion
4 | 252.0161 | 0.0403178 | -0.0017283 | 0 | 1.713563 | 1 | 60 | 150 | no_ion
4 | 200.3205 | 0.0405561 | -0.0019821 | 0 | 1.713563 | 1 | 60 | 150 | no_ion
4 | 158.0056 | 0.0408922 | -0.0022556 | 0 | 1.713563 | 1 | 60 | 150 | no_ion
4 | 125.558 | 0.041227 | -0.0025197 | 0 | 1.713563 | 1 | 60 | 150 | no_ion
4 | 99.734 | 0.0416707 | -0.0027741 | 0 | 1.713563 | 1 | 60 | 150 | no_ion
4 | 79.44915 | 0.0421583 | -0.0030083 | 0 | 1.713563 | 1 | 60 | 150 | no_ion
4 | 62.91946 | 0.0427554 | -0.0032048 | 0 | 1.713563 | 1 | 60 | 150 | no_ion
4 | 49.86702 | 0.0433541 | -0.0033192 | 0 | 1.713563 | 1 | 60 | 150 | no_ion
4 | 38.42213 | 0.0440992 | -0.0033612 | 0 | 1.713563 | 1 | 60 | 150 | no_ion
4 | 31.25 | 0.0446342 | -0.0033263 | 0 | 1.713563 | 1 | 60 | 150 | no_ion
4 | 24.93351 | 0.0452126 | -0.0032195 | 0 | 1.713563 | 1 | 60 | 150 | no_ion
4 | 20.03205 | 0.0457203 | -0.0030754 | 0 | 1.713563 | 1 | 60 | 150 | no_ion
4 | 15.625 | 0.0462379 | -0.00288 | 0 | 1.713563 | 1 | 60 | 150 | no_ion
4 | 12.46675 | 0.0466421 | -0.0027056 | 0 | 1.713563 | 1 | 60 | 150 | no_ion
4 | 9.9734 | 0.0470319 | -0.0025377 | 0 | 1.713563 | 1 | 60 | 150 | no_ion
4 | 7.971939 | 0.0473686 | -0.0023782 | 0 | 1.713563 | 1 | 60 | 150 | no_ion
4 | 6.351626 | 0.0476803 | -0.0022351 | 0 | 1.713563 | 1 | 60 | 150 | no_ion
4 | 5.013369 | 0.0479376 | -0.0021221 | 0 | 1.713563 | 1 | 60 | 150 | no_ion
4 | 3.985969 | 0.0483034 | -0.0019712 | 0 | 1.713563 | 1 | 60 | 150 | no_ion
4 | 3.175813 | 0.0485259 | -0.0018955 | 0 | 1.713563 | 1 | 60 | 150 | no_ion
4 | 2.516103 | 0.0487704 | -0.0017844 | 0 | 1.713563 | 1 | 60 | 150 | no_ion
4 | 1.99553 | 0.0490882 | -0.0016809 | 0 | 1.713563 | 1 | 60 | 150 | no_ion
4 | 1.587906 | 0.0493189 | -0.0016363 | 0 | 1.713563 | 1 | 60 | 150 | no_ion
4 | 1.258052 | 0.0494912 | -0.001492 | 0 | 1.713563 | 1 | 60 | 150 | no_ion
4 | 0.997765 | 0.0496049 | -0.0014246 | 0 | 1.713563 | 1 | 60 | 150 | no_ion
4 | 0.7927448 | 0.0499411 | -0.0012301 | 0 | 1.713563 | 1 | 60 | 150 | no_ion
4 | 0.6290258 | 0.05018 | -0.0012672 | 0 | 1.713563 | 1 | 60 | 150 | no_ion
4 | 0.4988825 | 0.0502842 | -0.0012059 | 0 | 1.713563 | 1 | 60 | 150 | no_ion
4 | 0.3985969 | 0.0502235 | -0.001155 | 0 | 1.713563 | 1 | 60 | 150 | no_ion
4 | 0.316723 | 0.0504262 | -0.0010673 | 0 | 1.713563 | 1 | 60 | 150 | no_ion
4 | 0.2514753 | 0.0506155 | -0.001148 | 0 | 1.713563 | 1 | 60 | 150 | no_ion
4 | 0.1999787 | 0.0508689 | -0.0011305 | 0 | 1.713563 | 1 | 60 | 150 | no_ion
4 | 0.1587906 | 0.050946 | -0.0008657 | 0 | 1.713563 | 1 | 60 | 150 | no_ion
4 | 0.1260081 | 0.0509536 | -0.000875 | 0 | 1.713563 | 1 | 60 | 150 | no_ion
4 | 0.1001603 | 0.0511065 | -0.0007108 | 0 | 1.713563 | 1 | 60 | 150 | no_ion
4 | 0.0795031 | 0.0513598 | -0.0006076 | 0 | 1.713563 | 1 | 60 | 150 | no_ion
4 | 0.0631398 | 0.0513717 | -0.0006968 | 0 | 1.713563 | 1 | 60 | 150 | no_ion
4 | 0.050123 | 0.0512239 | -0.0003988 | 0 | 1.713563 | 1 | 60 | 150 | no_ion
4 | 0.0398326 | 0.0514866 | -0.0005982 | 0 | 1.713563 | 1 | 60 | 150 | no_ion
4 | 0.0316381 | 0.0513375 | -0.0005703 | 0 | 1.713563 | 1 | 60 | 150 | no_ion
4 | 0.025126 | 0.051574 | -0.0003236 | 0 | 1.713563 | 1 | 60 | 150 | no_ion
4 | 0.019957 | 0.0514985 | -0.0002227 | 0 | 1.713563 | 1 | 60 | 150 | no_ion
4 | 0.015849 | 0.0515652 | -3.346167e-05 | 0 | 1.713563 | 1 | 60 | 150 | no_ion
4 | 0.01259 | 0.0515526 | -0.0002385 | 0 | 1.713563 | 1 | 60 | 150 | no_ion
4 | 0.0100006 | 0.0516622 | -0.000187 | 0 | 1.713563 | 1 | 60 | 150 | no_ion
6 | 19980.47 | 0.0387031 | 0.0096469 | 0 | 1.713612 | 1 | 60 | 150 | no_ion
6 | 15878.91 | 0.0386449 | 0.0076208 | 0 | 1.713612 | 1 | 60 | 150 | no_ion
6 | 12597.66 | 0.0386583 | 0.0059899 | 0 | 1.713612 | 1 | 60 | 150 | no_ion
6 | 10019.53 | 0.0386629 | 0.0047051 | 0 | 1.713612 | 1 | 60 | 150 | no_ion
6 | 7928.241 | 0.0386762 | 0.0036279 | 0 | 1.713612 | 1 | 60 | 150 | no_ion
6 | 6307.871 | 0.0387089 | 0.0027897 | 0 | 1.713612 | 1 | 60 | 150 | no_ion
6 | 5034.722 | 0.038761 | 0.002116 | 0 | 1.713612 | 1 | 60 | 150 | no_ion
6 | 3993.056 | 0.0388105 | 0.0015431 | 0 | 1.713612 | 1 | 60 | 150 | no_ion
6 | 3144.055 | 0.0388521 | 0.0010575 | 0 | 1.713612 | 1 | 60 | 150 | no_ion
6 | 2519.531 | 0.0389202 | 0.0006797 | 0 | 1.713612 | 1 | 60 | 150 | no_ion
6 | 2000.762 | 0.0389827 | 0.0003434 | 0 | 1.713612 | 1 | 60 | 150 | no_ion
6 | 1580.669 | 0.0390598 | 5.012907e-05 | 0 | 1.713612 | 1 | 60 | 150 | no_ion
6 | 1253.634 | 0.0391593 | -0.000204 | 0 | 1.713612 | 1 | 60 | 150 | no_ion
6 | 1000.702 | 0.0392389 | -0.0004339 | 0 | 1.713612 | 1 | 60 | 150 | no_ion
6 | 790.0281 | 0.0393932 | -0.0006585 | 0 | 1.713612 | 1 | 60 | 150 | no_ion
6 | 628.811 | 0.0395192 | -0.000853 | 0 | 1.713612 | 1 | 60 | 150 | no_ion
6 | 502.2321 | 0.0396289 | -0.0010604 | 0 | 1.713612 | 1 | 60 | 150 | no_ion
6 | 400.1524 | 0.0397908 | -0.0012704 | 0 | 1.713612 | 1 | 60 | 150 | no_ion
6 | 315.5048 | 0.0399968 | -0.0014991 | 0 | 1.713612 | 1 | 60 | 150 | no_ion
6 | 252.0161 | 0.0402024 | -0.0017279 | 0 | 1.713612 | 1 | 60 | 150 | no_ion
6 | 200.3205 | 0.0404635 | -0.0019793 | 0 | 1.713612 | 1 | 60 | 150 | no_ion
6 | 158.0056 | 0.0408198 | -0.0022542 | 0 | 1.713612 | 1 | 60 | 150 | no_ion
6 | 125.558 | 0.0411714 | -0.0025258 | 0 | 1.713612 | 1 | 60 | 150 | no_ion
6 | 99.734 | 0.0416444 | -0.0027784 | 0 | 1.713612 | 1 | 60 | 150 | no_ion
6 | 79.44915 | 0.042089 | -0.0030142 | 0 | 1.713612 | 1 | 60 | 150 | no_ion
6 | 62.91946 | 0.0427219 | -0.003205 | 0 | 1.713612 | 1 | 60 | 150 | no_ion
6 | 49.86702 | 0.0432708 | -0.0033237 | 0 | 1.713612 | 1 | 60 | 150 | no_ion
6 | 38.42213 | 0.044011 | -0.003368 | 0 | 1.713612 | 1 | 60 | 150 | no_ion
6 | 31.25 | 0.0445613 | -0.0033324 | 0 | 1.713612 | 1 | 60 | 150 | no_ion
6 | 24.93351 | 0.0451676 | -0.0032199 | 0 | 1.713612 | 1 | 60 | 150 | no_ion
6 | 20.03205 | 0.0456838 | -0.0030779 | 0 | 1.713612 | 1 | 60 | 150 | no_ion
6 | 15.625 | 0.0461916 | -0.0028827 | 0 | 1.713612 | 1 | 60 | 150 | no_ion
6 | 12.46675 | 0.0466014 | -0.0027048 | 0 | 1.713612 | 1 | 60 | 150 | no_ion
6 | 9.9734 | 0.0469622 | -0.0025372 | 0 | 1.713612 | 1 | 60 | 150 | no_ion
6 | 7.971939 | 0.047306 | -0.0023667 | 0 | 1.713612 | 1 | 60 | 150 | no_ion
6 | 6.351626 | 0.0475421 | -0.0022316 | 0 | 1.713612 | 1 | 60 | 150 | no_ion
6 | 5.013369 | 0.0478438 | -0.0021019 | 0 | 1.713612 | 1 | 60 | 150 | no_ion
6 | 3.985969 | 0.0481569 | -0.0019963 | 0 | 1.713612 | 1 | 60 | 150 | no_ion
6 | 3.175813 | 0.048425 | -0.0018868 | 0 | 1.713612 | 1 | 60 | 150 | no_ion
6 | 2.516103 | 0.0486856 | -0.0018185 | 0 | 1.713612 | 1 | 60 | 150 | no_ion
6 | 1.99553 | 0.0489476 | -0.0017 | 0 | 1.713612 | 1 | 60 | 150 | no_ion
6 | 1.587906 | 0.0492467 | -0.0016424 | 0 | 1.713612 | 1 | 60 | 150 | no_ion
6 | 1.258052 | 0.0495094 | -0.0014516 | 0 | 1.713612 | 1 | 60 | 150 | no_ion
6 | 0.997765 | 0.0496061 | -0.0013559 | 0 | 1.713612 | 1 | 60 | 150 | no_ion
6 | 0.7927448 | 0.0497036 | -0.0012277 | 0 | 1.713612 | 1 | 60 | 150 | no_ion
6 | 0.6290258 | 0.049957 | -0.0011314 | 0 | 1.713612 | 1 | 60 | 150 | no_ion
6 | 0.4988825 | 0.0499834 | -0.0011476 | 0 | 1.713612 | 1 | 60 | 150 | no_ion
6 | 0.3985969 | 0.0504719 | -0.001099 | 0 | 1.713612 | 1 | 60 | 150 | no_ion
6 | 0.316723 | 0.050397 | -0.0011198 | 0 | 1.713612 | 1 | 60 | 150 | no_ion
6 | 0.2514753 | 0.0505209 | -0.0009233 | 0 | 1.713612 | 1 | 60 | 150 | no_ion
6 | 0.1999787 | 0.0505344 | -0.0008714 | 0 | 1.713612 | 1 | 60 | 150 | no_ion
6 | 0.1587906 | 0.0509292 | -0.0008791 | 0 | 1.713612 | 1 | 60 | 150 | no_ion
6 | 0.1260081 | 0.0508942 | -0.0008832 | 0 | 1.713612 | 1 | 60 | 150 | no_ion
6 | 0.1001603 | 0.0511285 | -0.0008174 | 0 | 1.713612 | 1 | 60 | 150 | no_ion
6 | 0.0795031 | 0.0512732 | -0.0005854 | 0 | 1.713612 | 1 | 60 | 150 | no_ion
6 | 0.0631398 | 0.051361 | -0.0005642 | 0 | 1.713612 | 1 | 60 | 150 | no_ion
6 | 0.050123 | 0.0513187 | -0.0005045 | 0 | 1.713612 | 1 | 60 | 150 | no_ion
6 | 0.0398326 | 0.0514795 | -0.0004803 | 0 | 1.713612 | 1 | 60 | 150 | no_ion
6 | 0.0316381 | 0.0514057 | -0.0003725 | 0 | 1.713612 | 1 | 60 | 150 | no_ion
6 | 0.025126 | 0.0513878 | -0.0003617 | 0 | 1.713612 | 1 | 60 | 150 | no_ion
6 | 0.019957 | 0.051469 | -0.0003881 | 0 | 1.713612 | 1 | 60 | 150 | no_ion
6 | 0.015849 | 0.051397 | -0.0001804 | 0 | 1.713612 | 1 | 60 | 150 | no_ion
6 | 0.01259 | 0.0514879 | -0.0003349 | 0 | 1.713612 | 1 | 60 | 150 | no_ion
6 | 0.0100006 | 0.0515114 | -0.0001591 | 0 | 1.713612 | 1 | 60 | 150 | no_ion