## Sheet1
Time(h) | Freq | Zreal | Zimag | ppm | mean_voltage | current | temperature | flow | Label
0 | 20015.62 | 0.0455679 | 0.0062719 | 2 | 1.921527 | 1 | 60 | 150 | Na+_ion
0 | 15890.62 | 0.0456178 | 0.0046539 | 2 | 1.921527 | 1 | 60 | 150 | Na+_ion
0 | 12609.38 | 0.0457535 | 0.0033118 | 2 | 1.921527 | 1 | 60 | 150 | Na+_ion
0 | 10078.13 | 0.0458798 | 0.0022245 | 2 | 1.921527 | 1 | 60 | 150 | Na+_ion
0 | 8015.625 | 0.0460304 | 0.001299 | 2 | 1.921527 | 1 | 60 | 150 | Na+_ion
0 | 6328.125 | 0.0462755 | 0.0004838 | 2 | 1.921527 | 1 | 60 | 150 | Na+_ion
0 | 5015.625 | 0.0465126 | -0.0002 | 2 | 1.921527 | 1 | 60 | 150 | Na+_ion
0 | 3984.375 | 0.0467796 | -0.0008146 | 2 | 1.921527 | 1 | 60 | 150 | Na+_ion
0 | 3170.956 | 0.0470479 | -0.0013395 | 2 | 1.921527 | 1 | 60 | 150 | Na+_ion
0 | 2527.573 | 0.0473695 | -0.0018315 | 2 | 1.921527 | 1 | 60 | 150 | Na+_ion
0 | 1976.103 | 0.0477057 | -0.0023146 | 2 | 1.921527 | 1 | 60 | 150 | Na+_ion
0 | 1577.524 | 0.0480633 | -0.0027857 | 2 | 1.921527 | 1 | 60 | 150 | Na+_ion
0 | 1265.625 | 0.0484045 | -0.0032436 | 2 | 1.921527 | 1 | 60 | 150 | Na+_ion
0 | 998.264 | 0.0488583 | -0.0037612 | 2 | 1.921527 | 1 | 60 | 150 | Na+_ion
0 | 796.875 | 0.0492702 | -0.0042815 | 2 | 1.921527 | 1 | 60 | 150 | Na+_ion
0 | 627.7902 | 0.049719 | -0.0049371 | 2 | 1.921527 | 1 | 60 | 150 | Na+_ion
0 | 505.5147 | 0.0501437 | -0.0056101 | 2 | 1.921527 | 1 | 60 | 150 | Na+_ion
0 | 397.9953 | 0.0506786 | -0.0065074 | 2 | 1.921527 | 1 | 60 | 150 | Na+_ion
0 | 315.5048 | 0.0512204 | -0.0075848 | 2 | 1.921527 | 1 | 60 | 150 | Na+_ion
0 | 252.4038 | 0.0517882 | -0.0088318 | 2 | 1.921527 | 1 | 60 | 150 | Na+_ion
0 | 198.6229 | 0.052509 | -0.0104879 | 2 | 1.921527 | 1 | 60 | 150 | Na+_ion
0 | 158.3615 | 0.0533306 | -0.0123681 | 2 | 1.921527 | 1 | 60 | 150 | Na+_ion
0 | 125.558 | 0.05435 | -0.0146991 | 2 | 1.921527 | 1 | 60 | 150 | Na+_ion
0 | 100.4464 | 0.0555961 | -0.0173421 | 2 | 1.921527 | 1 | 60 | 150 | Na+_ion
0 | 79.00281 | 0.0573032 | -0.0206642 | 2 | 1.921527 | 1 | 60 | 150 | Na+_ion
0 | 63.3446 | 0.0590859 | -0.0243041 | 2 | 1.921527 | 1 | 60 | 150 | Na+_ion
0 | 50.22321 | 0.0615307 | -0.0287283 | 2 | 1.921527 | 1 | 60 | 150 | Na+_ion
0 | 38.42213 | 0.0649018 | -0.0345668 | 2 | 1.921527 | 1 | 60 | 150 | Na+_ion
0 | 31.25 | 0.0679929 | -0.0399573 | 2 | 1.921527 | 1 | 60 | 150 | Na+_ion
0 | 24.93351 | 0.0721417 | -0.0465583 | 2 | 1.921527 | 1 | 60 | 150 | Na+_ion
0 | 19.86229 | 0.07851 | -0.0536938 | 2 | 1.921527 | 1 | 60 | 150 | Na+_ion
0 | 15.625 | 0.0858084 | -0.0626732 | 2 | 1.921527 | 1 | 60 | 150 | Na+_ion
0 | 12.40079 | 0.0926092 | -0.0728137 | 2 | 1.921527 | 1 | 60 | 150 | Na+_ion
0 | 9.93114 | 0.1013961 | -0.0834695 | 2 | 1.921527 | 1 | 60 | 150 | Na+_ion
0 | 7.944915 | 0.1116878 | -0.0952294 | 2 | 1.921527 | 1 | 60 | 150 | Na+_ion
0 | 6.317385 | 0.1236898 | -0.1083095 | 2 | 1.921527 | 1 | 60 | 150 | Na+_ion
0 | 5.008013 | 0.138593 | -0.1221099 | 2 | 1.921527 | 1 | 60 | 150 | Na+_ion
0 | 3.945707 | 0.15625 | -0.1365512 | 2 | 1.921527 | 1 | 60 | 150 | Na+_ion
0 | 3.158693 | 0.1753484 | -0.1499449 | 2 | 1.921527 | 1 | 60 | 150 | Na+_ion
0 | 2.504006 | 0.1971448 | -0.1620594 | 2 | 1.921527 | 1 | 60 | 150 | Na+_ion
0 | 1.998082 | 0.2204246 | -0.1735 | 2 | 1.921527 | 1 | 60 | 150 | Na+_ion
0 | 1.584686 | 0.2471301 | -0.1845487 | 2 | 1.921527 | 1 | 60 | 150 | Na+_ion
0 | 1.266892 | 0.2740759 | -0.1924329 | 2 | 1.921527 | 1 | 60 | 150 | Na+_ion
0 | 0.999041 | 0.3034829 | -0.197518 | 2 | 1.921527 | 1 | 60 | 150 | Na+_ion
0 | 0.7923428 | 0.3297063 | -0.1996273 | 2 | 1.921527 | 1 | 60 | 150 | Na+_ion
0 | 0.6334459 | 0.354379 | -0.1985442 | 2 | 1.921527 | 1 | 60 | 150 | Na+_ion
0 | 0.5040323 | 0.3773333 | -0.1932042 | 2 | 1.921527 | 1 | 60 | 150 | Na+_ion
0 | 0.400641 | 0.3962182 | -0.1851514 | 2 | 1.921527 | 1 | 60 | 150 | Na+_ion
0 | 0.316723 | 0.4109116 | -0.1738653 | 2 | 1.921527 | 1 | 60 | 150 | Na+_ion
0 | 0.2520161 | 0.4235798 | -0.1628404 | 2 | 1.921527 | 1 | 60 | 150 | Na+_ion
0 | 0.2003205 | 0.4349426 | -0.1493987 | 2 | 1.921527 | 1 | 60 | 150 | Na+_ion
0 | 0.1588983 | 0.4405261 | -0.1335821 | 2 | 1.921527 | 1 | 60 | 150 | Na+_ion
0 | 0.1260081 | 0.4440378 | -0.1171561 | 2 | 1.921527 | 1 | 60 | 150 | Na+_ion
0 | 0.1001603 | 0.4435253 | -0.1003438 | 2 | 1.921527 | 1 | 60 | 150 | Na+_ion
0 | 0.0794492 | 0.4395923 | -0.0828891 | 2 | 1.921527 | 1 | 60 | 150 | Na+_ion
0 | 0.0631739 | 0.4394341 | -0.0667605 | 2 | 1.921527 | 1 | 60 | 150 | Na+_ion
0 | 0.0501337 | 0.439032 | -0.0511477 | 2 | 1.921527 | 1 | 60 | 150 | Na+_ion
0 | 0.0398258 | 0.4283091 | -0.0364449 | 2 | 1.921527 | 1 | 60 | 150 | Na+_ion
0 | 0.0316296 | 0.4213735 | -0.0248781 | 2 | 1.921527 | 1 | 60 | 150 | Na+_ion
0 | 0.0251206 | 0.4174027 | -0.0130813 | 2 | 1.921527 | 1 | 60 | 150 | Na+_ion
0 | 0.0199553 | 0.4074045 | -0.0050112 | 2 | 1.921527 | 1 | 60 | 150 | Na+_ion
0 | 0.0158522 | 0.3882344 | 0.0022362 | 2 | 1.921527 | 1 | 60 | 150 | Na+_ion
0 | 0.0125907 | 0.3730336 | 0.0081153 | 2 | 1.921527 | 1 | 60 | 150 | Na+_ion
0 | 0.0100011 | 0.3610554 | 0.0118833 | 2 | 1.921527 | 1 | 60 | 150 | Na+_ion
2 | 20015.62 | 0.0456826 | 0.0062383 | 2 | 1.944084 | 1 | 60 | 150 | Na+_ion
2 | 15890.62 | 0.0457719 | 0.0046064 | 2 | 1.944084 | 1 | 60 | 150 | Na+_ion
2 | 12609.38 | 0.0458934 | 0.0032577 | 2 | 1.944084 | 1 | 60 | 150 | Na+_ion
2 | 10078.13 | 0.0460548 | 0.0021769 | 2 | 1.944084 | 1 | 60 | 150 | Na+_ion
2 | 8015.625 | 0.0462114 | 0.0012426 | 2 | 1.944084 | 1 | 60 | 150 | Na+_ion
2 | 6328.125 | 0.0464278 | 0.0004157 | 2 | 1.944084 | 1 | 60 | 150 | Na+_ion
2 | 5015.625 | 0.0466845 | -0.000258 | 2 | 1.944084 | 1 | 60 | 150 | Na+_ion
2 | 3984.375 | 0.0469592 | -0.0008555 | 2 | 1.944084 | 1 | 60 | 150 | Na+_ion
2 | 3170.956 | 0.047243 | -0.0013972 | 2 | 1.944084 | 1 | 60 | 150 | Na+_ion
2 | 2527.573 | 0.0475367 | -0.0018947 | 2 | 1.944084 | 1 | 60 | 150 | Na+_ion
2 | 1976.103 | 0.0478987 | -0.0023775 | 2 | 1.944084 | 1 | 60 | 150 | Na+_ion
2 | 1577.524 | 0.0482988 | -0.0028657 | 2 | 1.944084 | 1 | 60 | 150 | Na+_ion
2 | 1265.625 | 0.0486709 | -0.0033393 | 2 | 1.944084 | 1 | 60 | 150 | Na+_ion
2 | 998.264 | 0.0491091 | -0.0038861 | 2 | 1.944084 | 1 | 60 | 150 | Na+_ion
2 | 796.875 | 0.0496082 | -0.0044426 | 2 | 1.944084 | 1 | 60 | 150 | Na+_ion
2 | 627.7902 | 0.0501289 | -0.0050798 | 2 | 1.944084 | 1 | 60 | 150 | Na+_ion
2 | 505.5147 | 0.0506364 | -0.0057603 | 2 | 1.944084 | 1 | 60 | 150 | Na+_ion
2 | 397.9953 | 0.051214 | -0.0066082 | 2 | 1.944084 | 1 | 60 | 150 | Na+_ion
2 | 315.5048 | 0.0517873 | -0.0075907 | 2 | 1.944084 | 1 | 60 | 150 | Na+_ion
2 | 252.4038 | 0.0524424 | -0.0087472 | 2 | 1.944084 | 1 | 60 | 150 | Na+_ion
2 | 198.6229 | 0.0532006 | -0.0102522 | 2 | 1.944084 | 1 | 60 | 150 | Na+_ion
2 | 158.3615 | 0.054048 | -0.0119968 | 2 | 1.944084 | 1 | 60 | 150 | Na+_ion
2 | 125.558 | 0.0550749 | -0.0141408 | 2 | 1.944084 | 1 | 60 | 150 | Na+_ion
2 | 100.4464 | 0.0563074 | -0.0165958 | 2 | 1.944084 | 1 | 60 | 150 | Na+_ion
2 | 79.00281 | 0.057885 | -0.0197357 | 2 | 1.944084 | 1 | 60 | 150 | Na+_ion
2 | 63.3446 | 0.0597217 | -0.0230618 | 2 | 1.944084 | 1 | 60 | 150 | Na+_ion
2 | 50.22321 | 0.0620674 | -0.0271451 | 2 | 1.944084 | 1 | 60 | 150 | Na+_ion
2 | 38.42213 | 0.0652309 | -0.0326254 | 2 | 1.944084 | 1 | 60 | 150 | Na+_ion
2 | 31.25 | 0.0683437 | -0.0375158 | 2 | 1.944084 | 1 | 60 | 150 | Na+_ion
2 | 24.93351 | 0.0724151 | -0.043498 | 2 | 1.944084 | 1 | 60 | 150 | Na+_ion
2 | 19.86229 | 0.078202 | -0.0501807 | 2 | 1.944084 | 1 | 60 | 150 | Na+_ion
2 | 15.625 | 0.0849707 | -0.0584547 | 2 | 1.944084 | 1 | 60 | 150 | Na+_ion
2 | 12.40079 | 0.0921074 | -0.0676413 | 2 | 1.944084 | 1 | 60 | 150 | Na+_ion
2 | 9.93114 | 0.0996619 | -0.0776817 | 2 | 1.944084 | 1 | 60 | 150 | Na+_ion
2 | 7.944915 | 0.1091511 | -0.0885406 | 2 | 1.944084 | 1 | 60 | 150 | Na+_ion
2 | 6.317385 | 0.1204178 | -0.1006443 | 2 | 1.944084 | 1 | 60 | 150 | Na+_ion
2 | 5.008013 | 0.1342575 | -0.1134416 | 2 | 1.944084 | 1 | 60 | 150 | Na+_ion
2 | 3.945707 | 0.1507184 | -0.1269689 | 2 | 1.944084 | 1 | 60 | 150 | Na+_ion
2 | 3.158693 | 0.1686358 | -0.1395172 | 2 | 1.944084 | 1 | 60 | 150 | Na+_ion
2 | 2.504006 | 0.1889598 | -0.1510208 | 2 | 1.944084 | 1 | 60 | 150 | Na+_ion
2 | 1.998082 | 0.211051 | -0.1616946 | 2 | 1.944084 | 1 | 60 | 150 | Na+_ion
2 | 1.584686 | 0.2362232 | -0.1722515 | 2 | 1.944084 | 1 | 60 | 150 | Na+_ion
2 | 1.266892 | 0.262109 | -0.1801534 | 2 | 1.944084 | 1 | 60 | 150 | Na+_ion
2 | 0.999041 | 0.290631 | -0.1859447 | 2 | 1.944084 | 1 | 60 | 150 | Na+_ion
2 | 0.7923428 | 0.3183581 | -0.1896104 | 2 | 1.944084 | 1 | 60 | 150 | Na+_ion
2 | 0.6334459 | 0.3442174 | -0.190131 | 2 | 1.944084 | 1 | 60 | 150 | Na+_ion
2 | 0.5040323 | 0.368693 | -0.1880016 | 2 | 1.944084 | 1 | 60 | 150 | Na+_ion
2 | 0.400641 | 0.3908087 | -0.1820895 | 2 | 1.944084 | 1 | 60 | 150 | Na+_ion
2 | 0.316723 | 0.4095643 | -0.1733081 | 2 | 1.944084 | 1 | 60 | 150 | Na+_ion
2 | 0.2520161 | 0.42407 | -0.1621487 | 2 | 1.944084 | 1 | 60 | 150 | Na+_ion
2 | 0.2003205 | 0.4351236 | -0.1489546 | 2 | 1.944084 | 1 | 60 | 150 | Na+_ion
2 | 0.1588983 | 0.4421145 | -0.1338964 | 2 | 1.944084 | 1 | 60 | 150 | Na+_ion
2 | 0.1260081 | 0.4463398 | -0.1182087 | 2 | 1.944084 | 1 | 60 | 150 | Na+_ion
2 | 0.1001603 | 0.4444133 | -0.1008148 | 2 | 1.944084 | 1 | 60 | 150 | Na+_ion
2 | 0.0794492 | 0.4426216 | -0.0838722 | 2 | 1.944084 | 1 | 60 | 150 | Na+_ion
2 | 0.0631739 | 0.44184 | -0.0678702 | 2 | 1.944084 | 1 | 60 | 150 | Na+_ion
2 | 0.0501337 | 0.4427012 | -0.0522946 | 2 | 1.944084 | 1 | 60 | 150 | Na+_ion
2 | 0.0398258 | 0.4333482 | -0.0374189 | 2 | 1.944084 | 1 | 60 | 150 | Na+_ion
2 | 0.0316296 | 0.4272277 | -0.0251103 | 2 | 1.944084 | 1 | 60 | 150 | Na+_ion
2 | 0.0251206 | 0.4249239 | -0.0145998 | 2 | 1.944084 | 1 | 60 | 150 | Na+_ion
2 | 0.0199553 | 0.4195484 | -0.0046979 | 2 | 1.944084 | 1 | 60 | 150 | Na+_ion
2 | 0.0158522 | 0.4132134 | 0.0019055 | 2 | 1.944084 | 1 | 60 | 150 | Na+_ion
2 | 0.0125907 | 0.4058846 | 0.0102263 | 2 | 1.944084 | 1 | 60 | 150 | Na+_ion
2 | 0.0100011 | 0.4056399 | 0.0161955 | 2 | 1.944084 | 1 | 60 | 150 | Na+_ion
4 | 20015.62 | 0.0456152 | 0.0062119 | 2 | 1.990826 | 1 | 60 | 150 | Na+_ion
4 | 15890.62 | 0.0457133 | 0.0045596 | 2 | 1.990826 | 1 | 60 | 150 | Na+_ion
4 | 12609.38 | 0.0458489 | 0.0032115 | 2 | 1.990826 | 1 | 60 | 150 | Na+_ion
4 | 10078.13 | 0.0460051 | 0.0020979 | 2 | 1.990826 | 1 | 60 | 150 | Na+_ion
4 | 8015.625 | 0.0461822 | 0.0011718 | 2 | 1.990826 | 1 | 60 | 150 | Na+_ion
4 | 6328.125 | 0.0464358 | 0.0003537 | 2 | 1.990826 | 1 | 60 | 150 | Na+_ion
4 | 5015.625 | 0.0466813 | -0.0003547 | 2 | 1.990826 | 1 | 60 | 150 | Na+_ion
4 | 3984.375 | 0.0469629 | -0.0009618 | 2 | 1.990826 | 1 | 60 | 150 | Na+_ion
4 | 3170.956 | 0.0472701 | -0.0014898 | 2 | 1.990826 | 1 | 60 | 150 | Na+_ion
4 | 2527.573 | 0.0476144 | -0.001989 | 2 | 1.990826 | 1 | 60 | 150 | Na+_ion
4 | 1976.103 | 0.0480412 | -0.0025319 | 2 | 1.990826 | 1 | 60 | 150 | Na+_ion
4 | 1577.524 | 0.0483892 | -0.0029822 | 2 | 1.990826 | 1 | 60 | 150 | Na+_ion
4 | 1265.625 | 0.0487648 | -0.0034397 | 2 | 1.990826 | 1 | 60 | 150 | Na+_ion
4 | 998.264 | 0.0492463 | -0.0040135 | 2 | 1.990826 | 1 | 60 | 150 | Na+_ion
4 | 796.875 | 0.0497453 | -0.0045624 | 2 | 1.990826 | 1 | 60 | 150 | Na+_ion
4 | 627.7902 | 0.0503062 | -0.0052151 | 2 | 1.990826 | 1 | 60 | 150 | Na+_ion
4 | 505.5147 | 0.0508663 | -0.0058692 | 2 | 1.990826 | 1 | 60 | 150 | Na+_ion
4 | 397.9953 | 0.0514971 | -0.0066874 | 2 | 1.990826 | 1 | 60 | 150 | Na+_ion
4 | 315.5048 | 0.0521501 | -0.0076312 | 2 | 1.990826 | 1 | 60 | 150 | Na+_ion
4 | 252.4038 | 0.0528286 | -0.0087167 | 2 | 1.990826 | 1 | 60 | 150 | Na+_ion
4 | 198.6229 | 0.0536605 | -0.0101258 | 2 | 1.990826 | 1 | 60 | 150 | Na+_ion
4 | 158.3615 | 0.0545256 | -0.0117535 | 2 | 1.990826 | 1 | 60 | 150 | Na+_ion
4 | 125.558 | 0.055581 | -0.0137488 | 2 | 1.990826 | 1 | 60 | 150 | Na+_ion
4 | 100.4464 | 0.056785 | -0.0160457 | 2 | 1.990826 | 1 | 60 | 150 | Na+_ion
4 | 79.00281 | 0.0583599 | -0.0189525 | 2 | 1.990826 | 1 | 60 | 150 | Na+_ion
4 | 63.3446 | 0.0601343 | -0.0220961 | 2 | 1.990826 | 1 | 60 | 150 | Na+_ion
4 | 50.22321 | 0.0624182 | -0.0258979 | 2 | 1.990826 | 1 | 60 | 150 | Na+_ion
4 | 38.42213 | 0.0655158 | -0.0310408 | 2 | 1.990826 | 1 | 60 | 150 | Na+_ion
4 | 31.25 | 0.0683026 | -0.0357538 | 2 | 1.990826 | 1 | 60 | 150 | Na+_ion
4 | 24.93351 | 0.072146 | -0.0413548 | 2 | 1.990826 | 1 | 60 | 150 | Na+_ion
4 | 19.86229 | 0.0782165 | -0.0474992 | 2 | 1.990826 | 1 | 60 | 150 | Na+_ion
4 | 15.625 | 0.0836927 | -0.0555539 | 2 | 1.990826 | 1 | 60 | 150 | Na+_ion
4 | 12.40079 | 0.0909634 | -0.0640105 | 2 | 1.990826 | 1 | 60 | 150 | Na+_ion
4 | 9.93114 | 0.0978943 | -0.0734888 | 2 | 1.990826 | 1 | 60 | 150 | Na+_ion
4 | 7.944915 | 0.1069288 | -0.0837738 | 2 | 1.990826 | 1 | 60 | 150 | Na+_ion
4 | 6.317385 | 0.1176097 | -0.0952609 | 2 | 1.990826 | 1 | 60 | 150 | Na+_ion
4 | 5.008013 | 0.1306414 | -0.1075329 | 2 | 1.990826 | 1 | 60 | 150 | Na+_ion
4 | 3.945707 | 0.1464656 | -0.1204318 | 2 | 1.990826 | 1 | 60 | 150 | Na+_ion
4 | 3.158693 | 0.1634212 | -0.132562 | 2 | 1.990826 | 1 | 60 | 150 | Na+_ion
4 | 2.504006 | 0.1828554 | -0.1436067 | 2 | 1.990826 | 1 | 60 | 150 | Na+_ion
4 | 1.998082 | 0.204172 | -0.153816 | 2 | 1.990826 | 1 | 60 | 150 | Na+_ion
4 | 1.584686 | 0.2282636 | -0.1635211 | 2 | 1.990826 | 1 | 60 | 150 | Na+_ion
4 | 1.266892 | 0.2524967 | -0.1709483 | 2 | 1.990826 | 1 | 60 | 150 | Na+_ion
4 | 0.999041 | 0.2792364 | -0.176418 | 2 | 1.990826 | 1 | 60 | 150 | Na+_ion
4 | 0.7923428 | 0.3051344 | -0.1795792 | 2 | 1.990826 | 1 | 60 | 150 | Na+_ion
4 | 0.6334459 | 0.3301395 | -0.1804921 | 2 | 1.990826 | 1 | 60 | 150 | Na+_ion
4 | 0.5040323 | 0.35545 | -0.1784953 | 2 | 1.990826 | 1 | 60 | 150 | Na+_ion
4 | 0.400641 | 0.3776791 | -0.1744884 | 2 | 1.990826 | 1 | 60 | 150 | Na+_ion
4 | 0.316723 | 0.3985699 | -0.1672154 | 2 | 1.990826 | 1 | 60 | 150 | Na+_ion
4 | 0.2520161 | 0.4150082 | -0.1575032 | 2 | 1.990826 | 1 | 60 | 150 | Na+_ion
4 | 0.2003205 | 0.4271722 | -0.1451699 | 2 | 1.990826 | 1 | 60 | 150 | Na+_ion
4 | 0.1588983 | 0.4363687 | -0.1310871 | 2 | 1.990826 | 1 | 60 | 150 | Na+_ion
4 | 0.1260081 | 0.4405258 | -0.1156972 | 2 | 1.990826 | 1 | 60 | 150 | Na+_ion
4 | 0.1001603 | 0.4412176 | -0.0994854 | 2 | 1.990826 | 1 | 60 | 150 | Na+_ion
4 | 0.0794492 | 0.4401133 | -0.0829053 | 2 | 1.990826 | 1 | 60 | 150 | Na+_ion
4 | 0.0631739 | 0.4413032 | -0.0674154 | 2 | 1.990826 | 1 | 60 | 150 | Na+_ion
4 | 0.0501337 | 0.4395389 | -0.051655 | 2 | 1.990826 | 1 | 60 | 150 | Na+_ion
4 | 0.0398258 | 0.4340654 | -0.0374243 | 2 | 1.990826 | 1 | 60 | 150 | Na+_ion
4 | 0.0316296 | 0.4269255 | -0.0246428 | 2 | 1.990826 | 1 | 60 | 150 | Na+_ion
4 | 0.0251206 | 0.4212917 | -0.0144858 | 2 | 1.990826 | 1 | 60 | 150 | Na+_ion
4 | 0.0199553 | 0.4156712 | -0.0051893 | 2 | 1.990826 | 1 | 60 | 150 | Na+_ion
4 | 0.0158522 | 0.4101932 | 0.0023974 | 2 | 1.990826 | 1 | 60 | 150 | Na+_ion
4 | 0.0125907 | 0.4053876 | 0.0087828 | 2 | 1.990826 | 1 | 60 | 150 | Na+_ion
4 | 0.0100011 | 0.4015507 | 0.0150299 | 2 | 1.990826 | 1 | 60 | 150 | Na+_ion
6 | 20015.62 | 0.0456438 | 0.006193 | 2 | 2.002466 | 1 | 60 | 150 | Na+_ion
6 | 15890.62 | 0.0457563 | 0.0045192 | 2 | 2.002466 | 1 | 60 | 150 | Na+_ion
6 | 12609.38 | 0.0459027 | 0.0031591 | 2 | 2.002466 | 1 | 60 | 150 | Na+_ion
6 | 10078.13 | 0.0460165 | 0.0020819 | 2 | 2.002466 | 1 | 60 | 150 | Na+_ion
6 | 8015.625 | 0.046263 | 0.0010996 | 2 | 2.002466 | 1 | 60 | 150 | Na+_ion
6 | 6328.125 | 0.0464779 | 0.0002646 | 2 | 2.002466 | 1 | 60 | 150 | Na+_ion
6 | 5015.625 | 0.0467631 | -0.0004467 | 2 | 2.002466 | 1 | 60 | 150 | Na+_ion
6 | 3984.375 | 0.0470499 | -0.0010573 | 2 | 2.002466 | 1 | 60 | 150 | Na+_ion
6 | 3170.956 | 0.0473791 | -0.0016015 | 2 | 2.002466 | 1 | 60 | 150 | Na+_ion
6 | 2527.573 | 0.0477228 | -0.002105 | 2 | 2.002466 | 1 | 60 | 150 | Na+_ion
6 | 1976.103 | 0.0481365 | -0.0026213 | 2 | 2.002466 | 1 | 60 | 150 | Na+_ion
6 | 1577.524 | 0.048532 | -0.0031146 | 2 | 2.002466 | 1 | 60 | 150 | Na+_ion
6 | 1265.625 | 0.0489231 | -0.0035742 | 2 | 2.002466 | 1 | 60 | 150 | Na+_ion
6 | 998.264 | 0.0494446 | -0.0041375 | 2 | 2.002466 | 1 | 60 | 150 | Na+_ion
6 | 796.875 | 0.0499453 | -0.0046917 | 2 | 2.002466 | 1 | 60 | 150 | Na+_ion
6 | 627.7902 | 0.0505251 | -0.0053574 | 2 | 2.002466 | 1 | 60 | 150 | Na+_ion
6 | 505.5147 | 0.0511347 | -0.0060061 | 2 | 2.002466 | 1 | 60 | 150 | Na+_ion
6 | 397.9953 | 0.0518014 | -0.006813 | 2 | 2.002466 | 1 | 60 | 150 | Na+_ion
6 | 315.5048 | 0.0525314 | -0.0077285 | 2 | 2.002466 | 1 | 60 | 150 | Na+_ion
6 | 252.4038 | 0.0532575 | -0.0087677 | 2 | 2.002466 | 1 | 60 | 150 | Na+_ion
6 | 198.6229 | 0.0540948 | -0.0101252 | 2 | 2.002466 | 1 | 60 | 150 | Na+_ion
6 | 158.3615 | 0.0550288 | -0.0116713 | 2 | 2.002466 | 1 | 60 | 150 | Na+_ion
6 | 125.558 | 0.0560892 | -0.0135891 | 2 | 2.002466 | 1 | 60 | 150 | Na+_ion
6 | 100.4464 | 0.0572712 | -0.0157774 | 2 | 2.002466 | 1 | 60 | 150 | Na+_ion
6 | 79.00281 | 0.0588746 | -0.0185713 | 2 | 2.002466 | 1 | 60 | 150 | Na+_ion
6 | 63.3446 | 0.0606243 | -0.0215645 | 2 | 2.002466 | 1 | 60 | 150 | Na+_ion
6 | 50.22321 | 0.0627985 | -0.0252107 | 2 | 2.002466 | 1 | 60 | 150 | Na+_ion
6 | 38.42213 | 0.0658675 | -0.0301222 | 2 | 2.002466 | 1 | 60 | 150 | Na+_ion
6 | 31.25 | 0.0687757 | -0.0344486 | 2 | 2.002466 | 1 | 60 | 150 | Na+_ion
6 | 24.93351 | 0.0724315 | -0.0399488 | 2 | 2.002466 | 1 | 60 | 150 | Na+_ion
6 | 19.86229 | 0.0782958 | -0.0458459 | 2 | 2.002466 | 1 | 60 | 150 | Na+_ion
6 | 15.625 | 0.0841402 | -0.0534116 | 2 | 2.002466 | 1 | 60 | 150 | Na+_ion
6 | 12.40079 | 0.0906414 | -0.0615841 | 2 | 2.002466 | 1 | 60 | 150 | Na+_ion
6 | 9.93114 | 0.0974725 | -0.0705658 | 2 | 2.002466 | 1 | 60 | 150 | Na+_ion
6 | 7.944915 | 0.1060416 | -0.0802581 | 2 | 2.002466 | 1 | 60 | 150 | Na+_ion
6 | 6.317385 | 0.1162378 | -0.0911696 | 2 | 2.002466 | 1 | 60 | 150 | Na+_ion
6 | 5.008013 | 0.1288291 | -0.1027571 | 2 | 2.002466 | 1 | 60 | 150 | Na+_ion
6 | 3.945707 | 0.1440595 | -0.1150777 | 2 | 2.002466 | 1 | 60 | 150 | Na+_ion
6 | 3.158693 | 0.1602702 | -0.1265266 | 2 | 2.002466 | 1 | 60 | 150 | Na+_ion
6 | 2.504006 | 0.1790139 | -0.1371501 | 2 | 2.002466 | 1 | 60 | 150 | Na+_ion
6 | 1.998082 | 0.1993529 | -0.1469816 | 2 | 2.002466 | 1 | 60 | 150 | Na+_ion
6 | 1.584686 | 0.2222005 | -0.1560274 | 2 | 2.002466 | 1 | 60 | 150 | Na+_ion
6 | 1.266892 | 0.2454582 | -0.1629034 | 2 | 2.002466 | 1 | 60 | 150 | Na+_ion
6 | 0.999041 | 0.2708207 | -0.1675249 | 2 | 2.002466 | 1 | 60 | 150 | Na+_ion
6 | 0.7923428 | 0.2951908 | -0.1704008 | 2 | 2.002466 | 1 | 60 | 150 | Na+_ion
6 | 0.6334459 | 0.3183536 | -0.1709776 | 2 | 2.002466 | 1 | 60 | 150 | Na+_ion
6 | 0.5040323 | 0.341533 | -0.1686744 | 2 | 2.002466 | 1 | 60 | 150 | Na+_ion
6 | 0.400641 | 0.3632798 | -0.1647504 | 2 | 2.002466 | 1 | 60 | 150 | Na+_ion
6 | 0.316723 | 0.383649 | -0.1580651 | 2 | 2.002466 | 1 | 60 | 150 | Na+_ion
6 | 0.2520161 | 0.3991928 | -0.1487578 | 2 | 2.002466 | 1 | 60 | 150 | Na+_ion
6 | 0.2003205 | 0.4115376 | -0.1370439 | 2 | 2.002466 | 1 | 60 | 150 | Na+_ion
6 | 0.1588983 | 0.421275 | -0.1246779 | 2 | 2.002466 | 1 | 60 | 150 | Na+_ion
6 | 0.1260081 | 0.426368 | -0.1096078 | 2 | 2.002466 | 1 | 60 | 150 | Na+_ion
6 | 0.1001603 | 0.4278566 | -0.0937309 | 2 | 2.002466 | 1 | 60 | 150 | Na+_ion
6 | 0.0794492 | 0.4249359 | -0.0776159 | 2 | 2.002466 | 1 | 60 | 150 | Na+_ion
6 | 0.0631739 | 0.4256658 | -0.0626537 | 2 | 2.002466 | 1 | 60 | 150 | Na+_ion
6 | 0.0501337 | 0.4224966 | -0.0481082 | 2 | 2.002466 | 1 | 60 | 150 | Na+_ion
6 | 0.0398258 | 0.4163375 | -0.0347039 | 2 | 2.002466 | 1 | 60 | 150 | Na+_ion
6 | 0.0316296 | 0.4075465 | -0.0231179 | 2 | 2.002466 | 1 | 60 | 150 | Na+_ion
6 | 0.0251206 | 0.4000746 | -0.0133064 | 2 | 2.002466 | 1 | 60 | 150 | Na+_ion
6 | 0.0199553 | 0.3930086 | -0.0048097 | 2 | 2.002466 | 1 | 60 | 150 | Na+_ion
6 | 0.0158522 | 0.3876486 | 0.0021548 | 2 | 2.002466 | 1 | 60 | 150 | Na+_ion
6 | 0.0125907 | 0.3839726 | 0.0079866 | 2 | 2.002466 | 1 | 60 | 150 | Na+_ion
6 | 0.0100011 | 0.3803446 | 0.0131268 | 2 | 2.002466 | 1 | 60 | 150 | Na+_ion